## Sheet1
displacement,mm | force,kN | force,N
0 | 0.00416753 | 4.16753
0.020001 | 1.43707 | 1437.07
0.0400051 | 2.90051 | 2900.51
0.0599947 | 4.43098 | 4430.98
0.0799874 | 5.68307 | 5683.07
0.0999767 | 7.27963 | 7279.63
0.119945 | 8.61698 | 8616.98
0.139913 | 10.175 | 10175
0.159881 | 11.5291 | 11529.1
0.179849 | 12.9479 | 12947.9
0.199817 | 13.7672 | 13767.2
0.219786 | 14.2778 | 14277.8
0.239754 | 14.7549 | 14754.9
0.259722 | 15.016 | 15016
0.279687 | 15.2246 | 15224.6
0.299655 | 15.3337 | 15333.7
0.319623 | 15.4276 | 15427.6
0.339592 | 15.4762 | 15476.2
0.35956 | 15.4927 | 15492.7
0.379528 | 15.4966 | 15496.6
0.399572 | 15.4927 | 15492.7
0.419703 | 15.4851 | 15485.1
0.43983 | 15.4741 | 15474.1
0.459958 | 15.4617 | 15461.7
0.480089 | 15.4479 | 15447.9
0.500217 | 15.4332 | 15433.2
0.520445 | 15.4177 | 15417.7
0.540679 | 15.4013 | 15401.3
0.56091 | 15.3843 | 15384.3
0.581141 | 15.3667 | 15366.7
0.601375 | 15.3485 | 15348.5
0.621607 | 15.3296 | 15329.6
0.641841 | 15.3101 | 15310.1
0.662072 | 15.2901 | 15290.1
0.682303 | 15.2696 | 15269.6
0.702537 | 15.2486 | 15248.6
0.722768 | 15.227 | 15227
0.743 | 15.2049 | 15204.9
0.763234 | 15.1821 | 15182.1
0.783465 | 15.159 | 15159
0.803696 | 15.1353 | 15135.3
0.82393 | 15.1111 | 15111.1
0.844047 | 15.0862 | 15086.2
0.864074 | 15.0607 | 15060.7
0.884099 | 15.0347 | 15034.7
0.904124 | 15.0075 | 15007.5
0.924151 | 14.9797 | 14979.7
0.944034 | 14.9514 | 14951.4
0.963852 | 14.9226 | 14922.6
0.983673 | 14.8933 | 14893.3
1.00349 | 14.8634 | 14863.4
1.02331 | 14.8329 | 14832.9
1.04313 | 14.8019 | 14801.9
1.06295 | 14.7705 | 14770.5
1.08295 | 14.7382 | 14738.2
1.10343 | 14.7043 | 14704.3
1.12383 | 14.6697 | 14669.7
1.14389 | 14.634 | 14634
1.16394 | 14.5969 | 14596.9
1.18399 | 14.5586 | 14558.6
1.20405 | 14.5197 | 14519.7
1.2241 | 14.4797 | 14479.7
1.24415 | 14.439 | 14439
1.2642 | 14.3972 | 14397.2
1.28426 | 14.3545 | 14354.5
1.30431 | 14.3106 | 14310.6
1.32436 | 14.2656 | 14265.6
1.34442 | 14.2196 | 14219.6
1.36443 | 14.1731 | 14173.1
1.3843 | 14.1255 | 14125.5
1.40449 | 14.0762 | 14076.2
1.42436 | 14.0262 | 14026.2
1.44433 | 13.975 | 13975
1.46444 | 13.9216 | 13921.6
1.48435 | 13.8679 | 13867.9
1.50433 | 13.8125 | 13812.5
1.52436 | 13.7555 | 13755.5
1.54426 | 13.6978 | 13697.8
1.56434 | 13.6376 | 13637.6
1.58435 | 13.5766 | 13576.6
1.60404 | 13.5149 | 13514.9
1.62348 | 13.4527 | 13452.7
1.64382 | 13.386 | 13386
1.66423 | 13.3172 | 13317.2
1.68449 | 13.248 | 13248
1.70425 | 13.1782 | 13178.2
1.72393 | 13.1079 | 13107.9
1.7432 | 13.0368 | 13036.8
1.76397 | 12.9593 | 12959.3
1.78433 | 12.8814 | 12881.4
1.80439 | 12.8032 | 12803.2
1.82417 | 12.7252 | 12725.2
1.84359 | 12.6471 | 12647.1
1.86335 | 12.5668 | 12566.8
1.88397 | 12.4809 | 12480.9
1.90445 | 12.3955 | 12395.5
1.92431 | 12.3101 | 12310.1
1.94415 | 12.2247 | 12224.7
1.96341 | 12.14 | 12140
1.98294 | 12.0536 | 12053.6
2.00361 | 11.9599 | 11959.9