## Sheet1
displacement,mm | force,kN | force,N
0 | 0.00416753 | 4.16753
0.020001 | 1.43707 | 1437.07
0.0400051 | 2.90051 | 2900.51
0.0599947 | 4.43098 | 4430.98
0.0799874 | 5.68307 | 5683.07
0.0999811 | 6.92079 | 6920.79
0.119955 | 7.26679 | 7266.79
0.139924 | 7.42825 | 7428.25
0.159892 | 7.53689 | 7536.89
0.17986 | 7.62526 | 7625.26
0.199828 | 7.71289 | 7712.89
0.219796 | 7.77501 | 7775.01
0.239764 | 7.84402 | 7844.02
0.259732 | 7.90636 | 7906.36
0.279698 | 7.96485 | 7964.85
0.299666 | 8.02185 | 8021.85
0.319634 | 8.07543 | 8075.43
0.339602 | 8.12714 | 8127.14
0.35957 | 8.17622 | 8176.22
0.379538 | 8.22465 | 8224.65
0.399582 | 8.27189 | 8271.89
0.419713 | 8.31794 | 8317.94
0.439841 | 8.36236 | 8362.36
0.459969 | 8.4058 | 8405.8
0.4801 | 8.4484 | 8448.4
0.500228 | 8.48972 | 8489.72
0.520452 | 8.53047 | 8530.47
0.540686 | 8.57009 | 8570.09
0.560917 | 8.60906 | 8609.06
0.581148 | 8.64698 | 8646.98
0.601382 | 8.68445 | 8684.45
0.621614 | 8.72127 | 8721.27
0.641774 | 8.75749 | 8757.49
0.661799 | 8.7931 | 8793.1
0.681823 | 8.82818 | 8828.18
0.701851 | 8.86266 | 8862.66
0.721876 | 8.89663 | 8896.63
0.7419 | 8.93009 | 8930.09
0.761928 | 8.96316 | 8963.16
0.781953 | 8.99577 | 8995.77
0.801978 | 9.02781 | 9027.81
0.822005 | 9.05953 | 9059.53
0.84203 | 9.0909 | 9090.9
0.862058 | 9.12185 | 9121.85
0.882082 | 9.15235 | 9152.35
0.902107 | 9.18239 | 9182.39
0.922135 | 9.2121 | 9212.1
0.94216 | 9.24152 | 9241.52
0.962184 | 9.27061 | 9270.61
0.982212 | 9.29938 | 9299.38
1.00224 | 9.32785 | 9327.85
1.02244 | 9.35601 | 9356.01
1.04267 | 9.38389 | 9383.89
1.06291 | 9.41143 | 9411.43
1.08314 | 9.43861 | 9438.61
1.10337 | 9.46555 | 9465.55
1.1236 | 9.49216 | 9492.16
1.14384 | 9.51849 | 9518.49
1.16407 | 9.54455 | 9544.55
1.1843 | 9.57034 | 9570.34
1.20453 | 9.59589 | 9595.89
1.22476 | 9.62122 | 9621.22
1.245 | 9.64632 | 9646.32
1.26523 | 9.6712 | 9671.2
1.28546 | 9.69587 | 9695.87
1.30569 | 9.7203 | 9720.3
1.32593 | 9.74448 | 9744.48
1.34616 | 9.76844 | 9768.44
1.36639 | 9.79224 | 9792.24
1.38662 | 9.81581 | 9815.81
1.40685 | 9.83914 | 9839.14
1.42709 | 9.86224 | 9862.24
1.44732 | 9.88514 | 9885.14
1.46755 | 9.90786 | 9907.86
1.48778 | 9.93036 | 9930.36
1.50801 | 9.95271 | 9952.71
1.52825 | 9.97484 | 9974.84
1.54848 | 9.99679 | 9996.79
1.56843 | 10.0186 | 10018.6
1.58771 | 10.0396 | 10039.6
1.60691 | 10.0604 | 10060.4
1.62611 | 10.0811 | 10081.1
1.64531 | 10.1016 | 10101.6
1.66451 | 10.1219 | 10121.9
1.68371 | 10.1422 | 10142.2
1.70291 | 10.1622 | 10162.2
1.72211 | 10.182 | 10182
1.74131 | 10.2018 | 10201.8
1.76051 | 10.2214 | 10221.4
1.77971 | 10.2408 | 10240.8
1.79997 | 10.2612 | 10261.2
1.82045 | 10.2816 | 10281.6
1.84093 | 10.3019 | 10301.9
1.86141 | 10.3221 | 10322.1
1.88189 | 10.3421 | 10342.1
1.90237 | 10.362 | 10362
1.92285 | 10.3817 | 10381.7
1.94333 | 10.4013 | 10401.3
1.96381 | 10.4208 | 10420.8
1.98429 | 10.4401 | 10440.1
2.00477 | 10.4592 | 10459.2