## Sheet1
displacement,mm | force,kN | force,N
0 | 0.00416753 | 4.16753
0.020001 | 1.43707 | 1437.07
0.0400051 | 2.90051 | 2900.51
0.0599947 | 4.43098 | 4430.98
0.0799874 | 5.68307 | 5683.07
0.0999767 | 7.27787 | 7277.87
0.119945 | 8.21524 | 8215.24
0.139913 | 8.75083 | 8750.83
0.159881 | 9.24139 | 9241.39
0.179849 | 9.63923 | 9639.23
0.199817 | 9.99962 | 9999.62
0.219786 | 10.34 | 10340
0.239754 | 10.6121 | 10612.1
0.259722 | 10.843 | 10843
0.279687 | 11.0554 | 11055.4
0.299655 | 11.2549 | 11254.9
0.319623 | 11.4275 | 11427.5
0.339592 | 11.5556 | 11555.6
0.35956 | 11.6826 | 11682.6
0.379528 | 11.7841 | 11784.1
0.399572 | 11.8747 | 11874.7
0.419703 | 11.9344 | 11934.4
0.43983 | 11.9923 | 11992.3
0.459958 | 12.036 | 12036
0.480089 | 12.0675 | 12067.5
0.500217 | 12.0916 | 12091.6
0.520246 | 12.1092 | 12109.2
0.540273 | 12.1225 | 12122.5
0.560298 | 12.1334 | 12133.4
0.580323 | 12.1429 | 12142.9
0.600351 | 12.1519 | 12151.9
0.620375 | 12.1591 | 12159.1
0.640403 | 12.1648 | 12164.8
0.660428 | 12.1709 | 12170.9
0.680452 | 12.1758 | 12175.8
0.70048 | 12.1804 | 12180.4
0.720505 | 12.1845 | 12184.5
0.74053 | 12.1883 | 12188.3
0.760557 | 12.1918 | 12191.8
0.780582 | 12.1949 | 12194.9
0.800607 | 12.1977 | 12197.7
0.820634 | 12.2004 | 12200.4
0.840659 | 12.2027 | 12202.7
0.860687 | 12.2049 | 12204.9
0.880711 | 12.2069 | 12206.9
0.900736 | 12.2086 | 12208.6
0.920764 | 12.2101 | 12210.1
0.940712 | 12.2115 | 12211.5
0.960531 | 12.2127 | 12212.7
0.980352 | 12.2137 | 12213.7
1.00017 | 12.2146 | 12214.6
1.01999 | 12.2153 | 12215.3
1.03981 | 12.2159 | 12215.9
1.05963 | 12.2163 | 12216.3
1.0797 | 12.2167 | 12216.7
1.10018 | 12.2168 | 12216.8
1.12043 | 12.2169 | 12216.9
1.14048 | 12.2168 | 12216.8
1.16054 | 12.2166 | 12216.6
1.18059 | 12.2163 | 12216.3
1.20064 | 12.2159 | 12215.9
1.2207 | 12.2153 | 12215.3
1.24075 | 12.2146 | 12214.6
1.2608 | 12.2138 | 12213.8
1.28086 | 12.2129 | 12212.9
1.30091 | 12.212 | 12212
1.32096 | 12.2108 | 12210.8
1.34102 | 12.2096 | 12209.6
1.36094 | 12.2083 | 12208.3
1.38057 | 12.2069 | 12206.9
1.40019 | 12.2053 | 12205.3
1.41982 | 12.2037 | 12203.7
1.43945 | 12.202 | 12202
1.45923 | 12.2002 | 12200.2
1.47953 | 12.1982 | 12198.2
1.49983 | 12.1961 | 12196.1
1.52014 | 12.1939 | 12193.9
1.54044 | 12.1916 | 12191.6
1.56074 | 12.1892 | 12189.2
1.58045 | 12.1869 | 12186.9
1.60008 | 12.1844 | 12184.4
1.61931 | 12.1818 | 12181.8
1.63851 | 12.1791 | 12179.1
1.65848 | 12.1762 | 12176.2
1.67906 | 12.1731 | 12173.1
1.69963 | 12.17 | 12170
1.7202 | 12.1667 | 12166.7
1.74077 | 12.1634 | 12163.4
1.76134 | 12.1599 | 12159.9
1.78191 | 12.1564 | 12156.4
1.80248 | 12.1528 | 12152.8
1.82306 | 12.149 | 12149
1.84363 | 12.1452 | 12145.2
1.86374 | 12.1412 | 12141.2
1.88386 | 12.1372 | 12137.2
1.90397 | 12.133 | 12133
1.92409 | 12.1289 | 12128.9
1.9442 | 12.1246 | 12124.6
1.96431 | 12.1202 | 12120.2
1.98443 | 12.1157 | 12115.7
2.00454 | 12.1112 | 12111.2