## Sheet1
displacement,mm | force,kN | force,N
0 | 0.00416753 | 4.16753
0.020001 | 1.43707 | 1437.07
0.0400051 | 2.90051 | 2900.51
0.0599947 | 4.43098 | 4430.98
0.0799874 | 5.68307 | 5683.07
0.0999767 | 7.27963 | 7279.63
0.119945 | 8.60324 | 8603.24
0.139913 | 9.18563 | 9185.63
0.159881 | 9.78231 | 9782.31
0.179849 | 10.0696 | 10069.6
0.199817 | 10.2776 | 10277.6
0.219786 | 10.3783 | 10378.3
0.239754 | 10.4678 | 10467.8
0.259722 | 10.5396 | 10539.6
0.279687 | 10.6021 | 10602.1
0.299655 | 10.6543 | 10654.3
0.319623 | 10.706 | 10706
0.339592 | 10.7554 | 10755.4
0.35956 | 10.8006 | 10800.6
0.379528 | 10.8435 | 10843.5
0.399572 | 10.8852 | 10885.2
0.419703 | 10.9243 | 10924.3
0.43983 | 10.9623 | 10962.3
0.459958 | 10.9983 | 10998.3
0.480089 | 11.0338 | 11033.8
0.500217 | 11.0682 | 11068.2
0.520442 | 11.1013 | 11101.3
0.540676 | 11.1331 | 11133.1
0.560907 | 11.1642 | 11164.2
0.581138 | 11.1944 | 11194.4
0.601373 | 11.2234 | 11223.4
0.621604 | 11.252 | 11252
0.641791 | 11.2796 | 11279.6
0.661816 | 11.3066 | 11306.6
0.681841 | 11.3329 | 11332.9
0.701868 | 11.3586 | 11358.6
0.721893 | 11.3837 | 11383.7
0.741918 | 11.4082 | 11408.2
0.761945 | 11.4321 | 11432.1
0.78197 | 11.4555 | 11455.5
0.801995 | 11.4783 | 11478.3
0.822023 | 11.5008 | 11500.8
0.842047 | 11.5227 | 11522.7
0.862075 | 11.5441 | 11544.1
0.8821 | 11.5651 | 11565.1
0.902124 | 11.5857 | 11585.7
0.922152 | 11.6058 | 11605.8
0.942177 | 11.6256 | 11625.6
0.962202 | 11.645 | 11645
0.982229 | 11.664 | 11664
1.00225 | 11.6827 | 11682.7
1.02245 | 11.701 | 11701
1.04269 | 11.719 | 11719
1.06292 | 11.7367 | 11736.7
1.08315 | 11.754 | 11754
1.10338 | 11.7711 | 11771.1
1.12362 | 11.7879 | 11787.9
1.14385 | 11.8043 | 11804.3
1.16408 | 11.8205 | 11820.5
1.18431 | 11.8364 | 11836.4
1.20455 | 11.852 | 11852
1.22478 | 11.8673 | 11867.3
1.24501 | 11.8824 | 11882.4
1.26524 | 11.8972 | 11897.2
1.28547 | 11.9118 | 11911.8
1.30571 | 11.9261 | 11926.1
1.32594 | 11.9401 | 11940.1
1.34581 | 11.954 | 11954
1.36563 | 11.9675 | 11967.5
1.38545 | 11.9809 | 11980.9
1.40527 | 11.994 | 11994
1.42509 | 12.0069 | 12006.9
1.44491 | 12.0195 | 12019.5
1.46473 | 12.032 | 12032
1.48455 | 12.0443 | 12044.3
1.50436 | 12.0563 | 12056.3
1.52418 | 12.0682 | 12068.2
1.544 | 12.0798 | 12079.8
1.56382 | 12.0913 | 12091.3
1.58422 | 12.1029 | 12102.9
1.6047 | 12.1143 | 12114.3
1.62518 | 12.1256 | 12125.6
1.64566 | 12.1366 | 12136.6
1.66614 | 12.1474 | 12147.4
1.68662 | 12.1581 | 12158.1
1.7071 | 12.1686 | 12168.6
1.72758 | 12.1789 | 12178.9
1.74806 | 12.189 | 12189
1.76854 | 12.1989 | 12198.9
1.78902 | 12.2087 | 12208.7
1.8095 | 12.2183 | 12218.3
1.82997 | 12.2277 | 12227.7
1.85002 | 12.237 | 12237
1.87008 | 12.2461 | 12246.1
1.89013 | 12.2551 | 12255.1
1.91018 | 12.2638 | 12263.8
1.93024 | 12.2725 | 12272.5
1.95029 | 12.281 | 12281
1.97034 | 12.2893 | 12289.3
1.9904 | 12.2975 | 12297.5
2.01047 | 12.3055 | 12305.5