## Sheet1
displacement,mm | force,kN | force,N
0 | 0.00416753 | 4.16753
0.020001 | 1.43707 | 1437.07
0.0400051 | 2.90051 | 2900.51
0.0599947 | 4.43098 | 4430.98
0.0799874 | 5.68307 | 5683.07
0.0999767 | 7.27963 | 7279.63
0.119945 | 8.61698 | 8616.98
0.139913 | 10.175 | 10175
0.159881 | 11.5291 | 11529.1
0.179849 | 12.9938 | 12993.8
0.199817 | 14.4588 | 14458.8
0.219786 | 15.7551 | 15755.1
0.239754 | 17.3005 | 17300.5
0.259722 | 18.5744 | 18574.4
0.279687 | 19.8039 | 19803.9
0.299655 | 21.016 | 21016
0.319623 | 22.1258 | 22125.8
0.339592 | 23.264 | 23264
0.35956 | 24.4472 | 24447.2
0.379528 | 25.3101 | 25310.1
0.399572 | 26.1003 | 26100.3
0.419703 | 26.9386 | 26938.6
0.43983 | 27.3429 | 27342.9
0.459958 | 27.5256 | 27525.6
0.480089 | 27.4767 | 27476.7
0.500212 | 27.4182 | 27418.2
0.520237 | 27.3481 | 27348.1
0.540264 | 27.2752 | 27275.2
0.560289 | 27.1956 | 27195.6
0.580314 | 27.1133 | 27113.3
0.600341 | 27.0259 | 27025.9
0.620366 | 26.9332 | 26933.2
0.640394 | 26.835 | 26835
0.660419 | 26.7351 | 26735.1
0.680443 | 26.627 | 26627
0.700471 | 26.5162 | 26516.2
0.720496 | 26.3972 | 26397.2
0.740521 | 26.2804 | 26280.4
0.760548 | 26.1497 | 26149.7
0.780573 | 26.0184 | 26018.4
0.800598 | 25.8801 | 25880.1
0.820625 | 25.7354 | 25735.4
0.84065 | 25.5861 | 25586.1
0.860678 | 25.4274 | 25427.4
0.880702 | 25.2701 | 25270.1
0.900727 | 25.1017 | 25101.7
0.920755 | 24.9348 | 24934.8
0.940779 | 24.7593 | 24759.3
0.960804 | 24.5772 | 24577.2
0.980832 | 24.3905 | 24390.5
1.00086 | 24.1945 | 24194.5
1.02104 | 23.9987 | 23998.7
1.04128 | 23.792 | 23792
1.06151 | 23.5853 | 23585.3
1.08174 | 23.368 | 23368
1.10198 | 23.147 | 23147
1.12204 | 21.5813 | 21581.3
1.14201 | 13.4289 | 13428.9
1.16197 | 16.5083 | 16508.3
1.18194 | 18.7594 | 18759.4
1.20155 | 22.5914 | 22591.4
1.22148 | 22.6835 | 22683.5
1.24174 | 20.889 | 20889
1.26199 | 21.7619 | 21761.9
1.28173 | 22.1559 | 22155.9
1.30151 | 21.614 | 21614
1.32173 | 21.4414 | 21441.4
1.34177 | 20.9443 | 20944.3
1.36164 | 20.7708 | 20770.8
1.38152 | 20.5532 | 20553.2
1.40186 | 20.4207 | 20420.7
1.42191 | 20.0628 | 20062.8
1.44196 | 19.6686 | 19668.6
1.46198 | 19.5339 | 19533.9
1.48201 | 19.2164 | 19216.4
1.50202 | 18.9608 | 18960.8
1.52204 | 18.5244 | 18524.4
1.54192 | 18.2769 | 18276.9
1.5621 | 18.0266 | 18026.6
1.58201 | 17.8389 | 17838.9
1.6018 | 17.5246 | 17524.6
1.62131 | 17.2425 | 17242.5
1.64129 | 17.0545 | 17054.5
1.66184 | 16.6988 | 16698.8
1.68212 | 16.6207 | 16620.7
1.70205 | 16.3101 | 16310.1
1.72191 | 16.1419 | 16141.9
1.74157 | 15.916 | 15916
1.76097 | 15.8441 | 15844.1
1.78087 | 15.6021 | 15602.1
1.80163 | 15.4112 | 15411.2
1.82231 | 15.1923 | 15192.3
1.84258 | 15.004 | 15004
1.86254 | 14.8479 | 14847.9
1.88249 | 14.7124 | 14712.4
1.90213 | 14.545 | 14545
1.92138 | 14.3959 | 14395.9
1.94088 | 14.262 | 14262
1.96062 | 14.099 | 14099
1.98156 | 13.9811 | 13981.1
2.00247 | 13.8111 | 13811.1