## Sheet1
displacement,mm | force,kN | force,N
0 | 0.00416753 | 4.16753
0.020001 | 1.43707 | 1437.07
0.0400051 | 2.90051 | 2900.51
0.0599947 | 4.43098 | 4430.98
0.0799874 | 5.68307 | 5683.07
0.0999767 | 7.26988 | 7269.88
0.119945 | 8.29335 | 8293.35
0.139913 | 9.12366 | 9123.66
0.159881 | 9.96178 | 9961.78
0.179849 | 10.4869 | 10486.9
0.199818 | 10.913 | 10913
0.219786 | 11.1996 | 11199.6
0.239754 | 11.2914 | 11291.4
0.259722 | 11.3163 | 11316.3
0.279687 | 11.3189 | 11318.9
0.299655 | 11.3175 | 11317.5
0.319624 | 11.3142 | 11314.2
0.339592 | 11.3092 | 11309.2
0.35956 | 11.3034 | 11303.4
0.379528 | 11.2964 | 11296.4
0.399572 | 11.2884 | 11288.4
0.419703 | 11.2798 | 11279.8
0.439831 | 11.2703 | 11270.3
0.459958 | 11.2601 | 11260.1
0.480089 | 11.2491 | 11249.1
0.500217 | 11.2375 | 11237.5
0.520442 | 11.2252 | 11225.2
0.540676 | 11.2123 | 11212.3
0.560907 | 11.1989 | 11198.9
0.581138 | 11.1848 | 11184.8
0.601372 | 11.17 | 11170
0.621604 | 11.1546 | 11154.6
0.641838 | 11.1388 | 11138.8
0.662069 | 11.1223 | 11122.3
0.6823 | 11.1051 | 11105.1
0.702534 | 11.0873 | 11087.3
0.722765 | 11.069 | 11069
0.742997 | 11.0501 | 11050.1
0.763231 | 11.0304 | 11030.4
0.78346 | 11.0101 | 11010.1
0.803485 | 10.9891 | 10989.1
0.823513 | 10.967 | 10967
0.843537 | 10.9442 | 10944.2
0.863565 | 10.9208 | 10920.8
0.88359 | 10.8969 | 10896.9
0.903553 | 10.8722 | 10872.2
0.923374 | 10.8472 | 10847.2
0.943192 | 10.8216 | 10821.6
0.96301 | 10.7951 | 10795.1
0.982831 | 10.7677 | 10767.7
1.00265 | 10.7392 | 10739.2
1.02247 | 10.7097 | 10709.7
1.04229 | 10.6795 | 10679.5
1.06211 | 10.6485 | 10648.5
1.08193 | 10.6167 | 10616.7
1.10175 | 10.584 | 10584
1.12157 | 10.5503 | 10550.3
1.14139 | 10.5156 | 10515.6
1.1612 | 10.4799 | 10479.9
1.18102 | 10.4432 | 10443.2
1.20084 | 10.4054 | 10405.4
1.22081 | 10.3663 | 10366.3
1.2409 | 10.3256 | 10325.6
1.26087 | 10.2843 | 10284.3
1.28077 | 10.2416 | 10241.6
1.30092 | 10.1974 | 10197.4
1.32078 | 10.1524 | 10152.4
1.34083 | 10.1058 | 10105.8
1.3609 | 10.058 | 10058
1.38067 | 10.0093 | 10009.3
1.40086 | 9.9582 | 9958.2
1.42077 | 9.90664 | 9906.64
1.44078 | 9.85319 | 9853.19
1.46093 | 9.79829 | 9798.29
1.48062 | 9.74283 | 9742.83
1.50088 | 9.68433 | 9684.33
1.52084 | 9.62534 | 9625.34
1.5407 | 9.56491 | 9564.91
1.56097 | 9.50221 | 9502.21
1.58073 | 9.43899 | 9438.99
1.60038 | 9.3754 | 9375.4
1.61997 | 9.3103 | 9310.3
1.64065 | 9.24024 | 9240.24
1.66102 | 9.16993 | 9169.93
1.68102 | 9.0995 | 9099.5
1.7008 | 9.02905 | 9029.05
1.72014 | 8.95881 | 8958.81
1.74011 | 8.88549 | 8885.49
1.76071 | 8.80832 | 8808.32
1.78118 | 8.73122 | 8731.22
1.80102 | 8.65429 | 8654.29
1.82086 | 8.57789 | 8577.89
1.84015 | 8.5016 | 8501.6
1.85942 | 8.42577 | 8425.77
1.88029 | 8.34237 | 8342.37
1.90091 | 8.25969 | 8259.69
1.92126 | 8.17768 | 8177.68
1.94117 | 8.09632 | 8096.32
1.96108 | 8.01561 | 8015.61
1.98031 | 7.93603 | 7936.03
1.99951 | 7.8575 | 7857.5