## Sheet1
displacement,mm | force,kN | force,N
0 | 0.00416753 | 4.16753
0.020001 | 1.43707 | 1437.07
0.0400051 | 2.90051 | 2900.51
0.0599947 | 4.43098 | 4430.98
0.0799874 | 5.68307 | 5683.07
0.0999767 | 7.27963 | 7279.63
0.119945 | 8.61698 | 8616.98
0.139913 | 10.175 | 10175
0.159881 | 11.5291 | 11529.1
0.179849 | 12.9938 | 12993.8
0.199817 | 14.4588 | 14458.8
0.219786 | 15.7551 | 15755.1
0.239754 | 17.3149 | 17314.9
0.259722 | 18.6059 | 18605.9
0.279687 | 20.101 | 20101
0.299655 | 21.5276 | 21527.6
0.319623 | 22.8891 | 22889.1
0.339592 | 24.2698 | 24269.8
0.35956 | 24.7698 | 24769.8
0.379528 | 24.8014 | 24801.4
0.399572 | 24.8326 | 24832.6
0.419702 | 24.8034 | 24803.4
0.43983 | 24.798 | 24798
0.459958 | 24.7885 | 24788.5
0.480089 | 24.7617 | 24761.7
0.500214 | 24.7192 | 24719.2
0.520239 | 24.6751 | 24675.1
0.540266 | 24.6393 | 24639.3
0.560291 | 24.6102 | 24610.2
0.580316 | 24.5829 | 24582.9
0.600343 | 24.5498 | 24549.8
0.620368 | 24.5104 | 24510.4
0.640396 | 24.4637 | 24463.7
0.660421 | 24.4125 | 24412.5
0.680445 | 24.3604 | 24360.4
0.700473 | 24.3084 | 24308.4
0.720498 | 24.2583 | 24258.3
0.740523 | 24.2089 | 24208.9
0.76055 | 24.1578 | 24157.8
0.780575 | 24.1024 | 24102.4
0.8006 | 24.0426 | 24042.6
0.820627 | 23.9793 | 23979.3
0.840652 | 23.9138 | 23913.8
0.86068 | 23.8471 | 23847.1
0.880704 | 23.7798 | 23779.8
0.900729 | 23.7123 | 23712.3
0.920757 | 23.6436 | 23643.6
0.940781 | 23.5721 | 23572.1
0.960806 | 23.4971 | 23497.1
0.980834 | 23.4197 | 23419.7
1.00086 | 23.3403 | 23340.3
1.02104 | 23.2588 | 23258.8
1.04128 | 23.1754 | 23175.4
1.06151 | 23.0898 | 23089.8
1.08174 | 22.9999 | 22999.9
1.10197 | 22.906 | 22906
1.12221 | 22.8102 | 22810.2
1.14244 | 22.7126 | 22712.6
1.16253 | 22.6126 | 22612.6
1.18235 | 22.5092 | 22509.2
1.20251 | 22.4006 | 22400.6
1.22255 | 22.2883 | 22288.3
1.24239 | 22.1725 | 22172.5
1.26256 | 22.0505 | 22050.5
1.28242 | 21.9246 | 21924.6
1.30248 | 21.7919 | 21791.9
1.32259 | 21.6553 | 21655.3
1.34233 | 21.5138 | 21513.8
1.36256 | 21.3644 | 21364.4
1.38247 | 21.2099 | 21209.9
1.40245 | 21.0492 | 21049.2
1.42263 | 20.8812 | 20881.2
1.44236 | 20.7103 | 20710.3
1.46255 | 20.5308 | 20530.8
1.48252 | 20.347 | 20347
1.50232 | 20.1598 | 20159.8
1.52259 | 19.9627 | 19962.7
1.54248 | 19.7643 | 19764.3
1.56249 | 19.561 | 19561
1.58184 | 19.3584 | 19358.4
1.60247 | 19.1409 | 19140.9
1.62283 | 18.9207 | 18920.7
1.64312 | 18.6998 | 18699.8
1.6629 | 18.4789 | 18478.9
1.68262 | 18.2587 | 18258.7
1.70182 | 18.0391 | 18039.1
1.72226 | 17.8076 | 17807.6
1.74274 | 17.5704 | 17570.4
1.76322 | 17.3357 | 17335.7
1.78307 | 17.1031 | 17103.1
1.80291 | 16.8737 | 16873.7
1.82231 | 16.647 | 16647
1.84151 | 16.4237 | 16423.7
1.862 | 16.186 | 16186
1.88262 | 15.946 | 15946
1.90324 | 15.7127 | 15712.7
1.92326 | 15.487 | 15487
1.94317 | 15.2671 | 15267.1
1.96293 | 15.0537 | 15053.7
1.98213 | 14.8476 | 14847.6
2.00133 | 14.6479 | 14647.9