## Sheet1
displacement,mm | force,kN | force,N
0 | 0.00416753 | 4.16753
0.020001 | 1.43707 | 1437.07
0.0400051 | 2.90051 | 2900.51
0.0599947 | 4.43098 | 4430.98
0.0799874 | 5.68307 | 5683.07
0.0999811 | 6.96289 | 6962.89
0.11995 | 7.42714 | 7427.14
0.139918 | 7.781 | 7781
0.159887 | 7.93717 | 7937.17
0.179855 | 8.01832 | 8018.32
0.199823 | 8.08005 | 8080.05
0.219791 | 8.12526 | 8125.26
0.239759 | 8.17191 | 8171.91
0.259727 | 8.21155 | 8211.55
0.279693 | 8.24919 | 8249.19
0.299661 | 8.28462 | 8284.62
0.319629 | 8.31825 | 8318.25
0.339597 | 8.34961 | 8349.61
0.359565 | 8.38088 | 8380.88
0.379533 | 8.41087 | 8410.87
0.399577 | 8.43955 | 8439.55
0.419708 | 8.46735 | 8467.35
0.439836 | 8.49431 | 8494.31
0.459964 | 8.52025 | 8520.25
0.480095 | 8.54552 | 8545.52
0.500223 | 8.56987 | 8569.87
0.520445 | 8.59363 | 8593.63
0.54068 | 8.61666 | 8616.66
0.560911 | 8.63915 | 8639.15
0.581142 | 8.66104 | 8661.04
0.601376 | 8.68237 | 8682.37
0.621607 | 8.7032 | 8703.2
0.641841 | 8.72346 | 8723.46
0.662073 | 8.74325 | 8743.25
0.682304 | 8.76265 | 8762.65
0.702538 | 8.78164 | 8781.64
0.722769 | 8.80016 | 8800.16
0.743 | 8.81829 | 8818.29
0.763234 | 8.83606 | 8836.06
0.783465 | 8.85345 | 8853.45
0.803697 | 8.87053 | 8870.53
0.823931 | 8.88729 | 8887.29
0.844162 | 8.90373 | 8903.73
0.864396 | 8.91982 | 8919.82
0.884627 | 8.93561 | 8935.61
0.904858 | 8.95109 | 8951.09
0.925093 | 8.96631 | 8966.31
0.945324 | 8.98129 | 8981.29
0.965555 | 8.99598 | 8995.98
0.985789 | 9.01041 | 9010.41
1.00602 | 9.02456 | 9024.56
1.02625 | 9.03849 | 9038.49
1.04649 | 9.05216 | 9052.16
1.06672 | 9.0656 | 9065.6
1.08695 | 9.07884 | 9078.84
1.10718 | 9.09189 | 9091.89
1.12741 | 9.10471 | 9104.71
1.14765 | 9.11733 | 9117.33
1.16788 | 9.12974 | 9129.74
1.18811 | 9.14197 | 9141.97
1.20834 | 9.154 | 9154
1.22857 | 9.16581 | 9165.81
1.24881 | 9.17745 | 9177.45
1.26904 | 9.18889 | 9188.89
1.28927 | 9.20016 | 9200.16
1.30951 | 9.21126 | 9211.26
1.32934 | 9.22217 | 9222.17
1.34915 | 9.2329 | 9232.9
1.36898 | 9.24348 | 9243.48
1.38879 | 9.2539 | 9253.9
1.40861 | 9.26414 | 9264.14
1.42843 | 9.27423 | 9274.23
1.44825 | 9.28415 | 9284.15
1.46807 | 9.29393 | 9293.93
1.48789 | 9.30359 | 9303.59
1.50771 | 9.31309 | 9313.09
1.52753 | 9.32242 | 9322.42
1.54735 | 9.33165 | 9331.65
1.56717 | 9.34075 | 9340.75
1.58757 | 9.34994 | 9349.94
1.60805 | 9.35903 | 9359.03
1.62852 | 9.36798 | 9367.98
1.64901 | 9.37676 | 9376.76
1.66949 | 9.38542 | 9385.42
1.68997 | 9.39392 | 9393.92
1.71044 | 9.40232 | 9402.32
1.73093 | 9.41061 | 9410.61
1.75141 | 9.41875 | 9418.75
1.77189 | 9.42676 | 9426.76
1.79237 | 9.43467 | 9434.67
1.81285 | 9.44244 | 9442.44
1.8333 | 9.4501 | 9450.1
1.85335 | 9.45766 | 9457.66
1.87341 | 9.46508 | 9465.08
1.89346 | 9.4724 | 9472.4
1.91351 | 9.47963 | 9479.63
1.93357 | 9.48673 | 9486.73
1.95362 | 9.49371 | 9493.71
1.97367 | 9.50058 | 9500.58
1.99373 | 9.50733 | 9507.33
2.01394 | 9.51396 | 9513.96