## Sheet1
displacement,mm | force,kN | force,N
0 | 0.00416753 | 4.16753
0.020001 | 1.43707 | 1437.07
0.0400051 | 2.90051 | 2900.51
0.0599947 | 4.43098 | 4430.98
0.0799874 | 5.68307 | 5683.07
0.0999811 | 6.98623 | 6986.23
0.11995 | 7.64499 | 7644.99
0.139918 | 8.30368 | 8303.68
0.159886 | 8.75298 | 8752.98
0.179854 | 9.0674 | 9067.4
0.199823 | 9.34244 | 9342.44
0.219791 | 9.51805 | 9518.05
0.239759 | 9.64197 | 9641.97
0.259727 | 9.71507 | 9715.07
0.279692 | 9.75588 | 9755.88
0.29966 | 9.77807 | 9778.07
0.319629 | 9.794 | 9794
0.339597 | 9.80848 | 9808.48
0.359565 | 9.82056 | 9820.56
0.379533 | 9.83087 | 9830.87
0.399577 | 9.84017 | 9840.17
0.419708 | 9.8487 | 9848.7
0.439836 | 9.85618 | 9856.18
0.459964 | 9.86259 | 9862.59
0.480094 | 9.86861 | 9868.61
0.500222 | 9.87394 | 9873.94
0.520446 | 9.87864 | 9878.64
0.54068 | 9.88288 | 9882.88
0.560911 | 9.88655 | 9886.55
0.581143 | 9.88977 | 9889.77
0.601377 | 9.89256 | 9892.56
0.621608 | 9.89491 | 9894.91
0.641842 | 9.89686 | 9896.86
0.662073 | 9.89841 | 9898.41
0.682304 | 9.89961 | 9899.61
0.702526 | 9.90045 | 9900.45
0.72255 | 9.90095 | 9900.95
0.742575 | 9.90111 | 9901.11
0.762603 | 9.90096 | 9900.96
0.782628 | 9.9005 | 9900.5
0.802468 | 9.89973 | 9899.73
0.822289 | 9.89868 | 9898.68
0.842107 | 9.89734 | 9897.34
0.861929 | 9.89575 | 9895.75
0.881747 | 9.89387 | 9893.87
0.901381 | 9.89173 | 9891.73
0.921646 | 9.88926 | 9889.26
0.941912 | 9.88653 | 9886.53
0.962181 | 9.88352 | 9883.52
0.982396 | 9.88028 | 9880.28
1.00245 | 9.87676 | 9876.76
1.0225 | 9.87299 | 9872.99
1.04256 | 9.86898 | 9868.98
1.06261 | 9.86471 | 9864.71
1.08266 | 9.86019 | 9860.19
1.10272 | 9.85543 | 9855.43
1.1225 | 9.85044 | 9850.44
1.14213 | 9.84522 | 9845.22
1.16176 | 9.83976 | 9839.76
1.18156 | 9.83399 | 9833.99
1.20186 | 9.82781 | 9827.81
1.22216 | 9.82139 | 9821.39
1.24247 | 9.81473 | 9814.73
1.26277 | 9.80777 | 9807.77
1.28274 | 9.8006 | 9800.6
1.3026 | 9.79314 | 9793.14
1.32246 | 9.78545 | 9785.45
1.34233 | 9.7775 | 9777.5
1.36219 | 9.76929 | 9769.29
1.38205 | 9.76081 | 9760.81
1.40191 | 9.75198 | 9751.98
1.42177 | 9.74255 | 9742.55
1.44164 | 9.73276 | 9732.76
1.4615 | 9.72267 | 9722.67
1.48136 | 9.71211 | 9712.11
1.50122 | 9.70079 | 9700.79
1.52109 | 9.68926 | 9689.26
1.54095 | 9.6774 | 9677.4
1.56081 | 9.66527 | 9665.27
1.58129 | 9.65233 | 9652.33
1.60186 | 9.63903 | 9639.03
1.62244 | 9.62542 | 9625.42
1.64301 | 9.61142 | 9611.42
1.66358 | 9.59696 | 9596.96
1.68415 | 9.58217 | 9582.17
1.7043 | 9.567 | 9567
1.72441 | 9.55139 | 9551.39
1.74453 | 9.53545 | 9535.45
1.76464 | 9.51904 | 9519.04
1.78476 | 9.50206 | 9502.06
1.80487 | 9.48478 | 9484.78
1.82498 | 9.46678 | 9466.78
1.8451 | 9.44837 | 9448.37
1.86521 | 9.42945 | 9429.45
1.88533 | 9.40993 | 9409.93
1.90544 | 9.38986 | 9389.86
1.92556 | 9.36908 | 9369.08
1.94567 | 9.34772 | 9347.72
1.96578 | 9.32559 | 9325.59
1.9859 | 9.30258 | 9302.58
2.00601 | 9.2787 | 9278.7