## Sheet1
displacement,mm | force,kN | force,N
0 | 0.00416753 | 4.16753
0.020001 | 1.43707 | 1437.07
0.0400051 | 2.90051 | 2900.51
0.0599947 | 4.43098 | 4430.98
0.0799874 | 5.68307 | 5683.07
0.0999767 | 7.27963 | 7279.63
0.119945 | 8.61698 | 8616.98
0.139913 | 10.1717 | 10171.7
0.159881 | 11.3661 | 11366.1
0.179849 | 12.2523 | 12252.3
0.199817 | 13.1271 | 13127.1
0.219786 | 13.9571 | 13957.1
0.239754 | 14.4743 | 14474.3
0.259722 | 14.9298 | 14929.8
0.279687 | 15.2121 | 15212.1
0.299655 | 15.3549 | 15354.9
0.319623 | 15.4169 | 15416.9
0.339592 | 15.4535 | 15453.5
0.35956 | 15.4794 | 15479.4
0.379528 | 15.5015 | 15501.5
0.399572 | 15.5225 | 15522.5
0.419702 | 15.5394 | 15539.4
0.43983 | 15.5559 | 15555.9
0.459958 | 15.5704 | 15570.4
0.480089 | 15.5831 | 15583.1
0.500217 | 15.5943 | 15594.3
0.520245 | 15.6044 | 15604.4
0.540273 | 15.6136 | 15613.6
0.560298 | 15.6216 | 15621.6
0.580322 | 15.6287 | 15628.7
0.60035 | 15.6349 | 15634.9
0.620375 | 15.6402 | 15640.2
0.640402 | 15.6448 | 15644.8
0.660427 | 15.6486 | 15648.6
0.680452 | 15.6516 | 15651.6
0.70048 | 15.654 | 15654
0.720504 | 15.6557 | 15655.7
0.740529 | 15.6567 | 15656.7
0.760557 | 15.6571 | 15657.1
0.780581 | 15.6569 | 15656.9
0.800606 | 15.6561 | 15656.1
0.820634 | 15.6548 | 15654.8
0.840659 | 15.6529 | 15652.9
0.860576 | 15.6504 | 15650.4
0.880394 | 15.6474 | 15647.4
0.900212 | 15.6439 | 15643.9
0.920033 | 15.6399 | 15639.9
0.939852 | 15.6354 | 15635.4
0.959509 | 15.6304 | 15630.4
0.979721 | 15.6248 | 15624.8
0.999987 | 15.6187 | 15618.7
1.0201 | 15.612 | 15612
1.04015 | 15.6048 | 15604.8
1.06021 | 15.5971 | 15597.1
1.08026 | 15.5889 | 15588.9
1.10031 | 15.5802 | 15580.2
1.12037 | 15.571 | 15571
1.14042 | 15.5612 | 15561.2
1.1603 | 15.551 | 15551
1.17992 | 15.5403 | 15540.3
1.19955 | 15.529 | 15529
1.21918 | 15.5171 | 15517.1
1.2388 | 15.5042 | 15504.2
1.25843 | 15.4908 | 15490.8
1.27805 | 15.4763 | 15476.3
1.29768 | 15.461 | 15461
1.31731 | 15.4451 | 15445.1
1.33693 | 15.4287 | 15428.7
1.35656 | 15.4117 | 15411.7
1.37619 | 15.3942 | 15394.2
1.39645 | 15.3754 | 15375.4
1.41675 | 15.3561 | 15356.1
1.43705 | 15.336 | 15336
1.45735 | 15.3152 | 15315.2
1.47766 | 15.2937 | 15293.7
1.49796 | 15.2715 | 15271.5
1.51826 | 15.2487 | 15248.7
1.53855 | 15.2251 | 15225.1
1.55841 | 15.2008 | 15200.8
1.57769 | 15.1764 | 15176.4
1.59799 | 15.1498 | 15149.8
1.61857 | 15.1218 | 15121.8
1.63914 | 15.093 | 15093
1.65971 | 15.0633 | 15063.3
1.68028 | 15.0325 | 15032.5
1.70085 | 15.0009 | 15000.9
1.72142 | 14.9679 | 14967.9
1.74199 | 14.9336 | 14933.6
1.76257 | 14.8975 | 14897.5
1.78314 | 14.8597 | 14859.7
1.80371 | 14.8206 | 14820.6
1.82428 | 14.7803 | 14780.3
1.84485 | 14.7386 | 14738.6
1.86542 | 14.6956 | 14695.6
1.88599 | 14.6508 | 14650.8
1.90656 | 14.6042 | 14604.2
1.92713 | 14.5556 | 14555.6
1.94768 | 14.5049 | 14504.9
1.96779 | 14.4524 | 14452.4
1.98791 | 14.3981 | 14398.1
2.00778 | 14.3423 | 14342.3