## Sheet1
displacement,mm | force,kN | force,N
0 | 0.00416753 | 4.16753
0.020001 | 1.1203 | 1120.3
0.0400087 | 1.41045 | 1410.45
0.0600022 | 1.52157 | 1521.57
0.0799945 | 1.61137 | 1611.37
0.0999882 | 1.67899 | 1678.99
0.11998 | 1.73301 | 1733.01
0.139948 | 1.77754 | 1777.54
0.159916 | 1.81826 | 1818.26
0.179884 | 1.85775 | 1857.75
0.199853 | 1.89231 | 1892.31
0.219821 | 1.92448 | 1924.48
0.239789 | 1.95491 | 1954.91
0.259757 | 1.98441 | 1984.41
0.279722 | 2.01291 | 2012.91
0.299691 | 2.04073 | 2040.73
0.319659 | 2.0674 | 2067.4
0.339627 | 2.09333 | 2093.33
0.359595 | 2.11875 | 2118.75
0.379563 | 2.14341 | 2143.41
0.399607 | 2.16783 | 2167.83
0.419738 | 2.19184 | 2191.84
0.439866 | 2.21548 | 2215.48
0.459994 | 2.23846 | 2238.46
0.480125 | 2.26084 | 2260.84
0.500252 | 2.28266 | 2282.66
0.520277 | 2.30431 | 2304.31
0.540304 | 2.32595 | 2325.95
0.560329 | 2.34739 | 2347.39
0.580354 | 2.36829 | 2368.29
0.600381 | 2.38853 | 2388.53
0.620406 | 2.40849 | 2408.49
0.640434 | 2.42876 | 2428.76
0.660458 | 2.44876 | 2448.76
0.680483 | 2.46803 | 2468.03
0.700511 | 2.48703 | 2487.03
0.720536 | 2.50617 | 2506.17
0.74056 | 2.52507 | 2525.07
0.760588 | 2.54339 | 2543.39
0.780613 | 2.56166 | 2561.66
0.800638 | 2.57998 | 2579.98
0.820665 | 2.59777 | 2597.77
0.84069 | 2.61536 | 2615.36
0.860718 | 2.63314 | 2633.14
0.880742 | 2.65054 | 2650.54
0.900767 | 2.66758 | 2667.58
0.920795 | 2.68475 | 2684.75
0.940819 | 2.70169 | 2701.69
0.960844 | 2.71828 | 2718.28
0.980872 | 2.735 | 2735
1.00091 | 2.75146 | 2751.46
1.02114 | 2.76771 | 2767.71
1.04137 | 2.78391 | 2783.91
1.0616 | 2.79992 | 2799.92
1.08184 | 2.81576 | 2815.76
1.10207 | 2.83158 | 2831.58
1.1223 | 2.84714 | 2847.14
1.14253 | 2.86264 | 2862.64
1.16239 | 2.8781 | 2878.1
1.18221 | 2.89332 | 2893.32
1.20203 | 2.90855 | 2908.55
1.22185 | 2.92363 | 2923.63
1.24167 | 2.93858 | 2938.58
1.26149 | 2.95343 | 2953.43
1.28131 | 2.96821 | 2968.21
1.30113 | 2.98287 | 2982.87
1.32095 | 2.99742 | 2997.42
1.34077 | 3.01191 | 3011.91
1.36059 | 3.02627 | 3026.27
1.38041 | 3.04059 | 3040.59
1.40023 | 3.05481 | 3054.81
1.42005 | 3.06889 | 3068.89
1.43987 | 3.08301 | 3083.01
1.45969 | 3.09689 | 3096.89
1.4795 | 3.11082 | 3110.82
1.49932 | 3.1246 | 3124.6
1.51914 | 3.13837 | 3138.37
1.53896 | 3.15204 | 3152.04
1.55878 | 3.16565 | 3165.65
1.57918 | 3.17963 | 3179.63
1.59966 | 3.19355 | 3193.55
1.62014 | 3.20746 | 3207.46
1.64062 | 3.22124 | 3221.24
1.6611 | 3.23497 | 3234.97
1.68158 | 3.24864 | 3248.64
1.70206 | 3.26225 | 3262.25
1.72254 | 3.27583 | 3275.83
1.74302 | 3.28934 | 3289.34
1.7635 | 3.3028 | 3302.8
1.78398 | 3.3162 | 3316.2
1.80446 | 3.32952 | 3329.52
1.82494 | 3.34282 | 3342.82
1.84542 | 3.35604 | 3356.04
1.8659 | 3.3692 | 3369.2
1.88638 | 3.38231 | 3382.31
1.90686 | 3.39536 | 3395.36
1.92734 | 3.40836 | 3408.36
1.94782 | 3.42133 | 3421.33
1.9683 | 3.43423 | 3434.23
1.98878 | 3.44714 | 3447.14
2.00926 | 3.46001 | 3460.01