## Sheet1
displacement,mm | force,kN | force,N
0 | 0.00416753 | 4.16753
0.020001 | 1.43707 | 1437.07
0.0400051 | 2.90051 | 2900.51
0.0599947 | 4.43098 | 4430.98
0.0799874 | 5.68307 | 5683.07
0.0999767 | 7.27963 | 7279.63
0.119945 | 8.61698 | 8616.98
0.139913 | 10.175 | 10175
0.159881 | 11.5291 | 11529.1
0.179849 | 12.9755 | 12975.5
0.199817 | 13.6865 | 13686.5
0.219786 | 13.9748 | 13974.8
0.239754 | 14.0953 | 14095.3
0.259722 | 14.2672 | 14267.2
0.279687 | 14.3407 | 14340.7
0.299655 | 14.4339 | 14433.9
0.319623 | 14.5372 | 14537.2
0.339592 | 14.6221 | 14622.1
0.35956 | 14.6969 | 14696.9
0.379528 | 14.7698 | 14769.8
0.399572 | 14.8467 | 14846.7
0.419703 | 14.9078 | 14907.8
0.43983 | 14.9771 | 14977.1
0.459958 | 15.0389 | 15038.9
0.480089 | 15.0963 | 15096.3
0.500217 | 15.1537 | 15153.7
0.520445 | 15.2089 | 15208.9
0.540679 | 15.2622 | 15262.2
0.56091 | 15.3132 | 15313.2
0.581141 | 15.3624 | 15362.4
0.601376 | 15.4107 | 15410.7
0.621607 | 15.4572 | 15457.2
0.641841 | 15.5026 | 15502.6
0.662072 | 15.5463 | 15546.3
0.682303 | 15.5891 | 15589.1
0.702454 | 15.6307 | 15630.7
0.722479 | 15.6712 | 15671.2
0.742503 | 15.7106 | 15710.6
0.762531 | 15.749 | 15749
0.782556 | 15.7864 | 15786.4
0.802581 | 15.823 | 15823
0.822608 | 15.8586 | 15858.6
0.842633 | 15.8935 | 15893.5
0.862661 | 15.9276 | 15927.6
0.882685 | 15.9609 | 15960.9
0.90271 | 15.9935 | 15993.5
0.922738 | 16.0253 | 16025.3
0.942763 | 16.0565 | 16056.5
0.962787 | 16.0869 | 16086.9
0.982815 | 16.1167 | 16116.7
1.00284 | 16.1459 | 16145.9
1.02306 | 16.1744 | 16174.4
1.04329 | 16.2024 | 16202.4
1.06352 | 16.2298 | 16229.8
1.08376 | 16.2566 | 16256.6
1.10399 | 16.2829 | 16282.9
1.12422 | 16.3086 | 16308.6
1.14445 | 16.3339 | 16333.9
1.16469 | 16.3586 | 16358.6
1.18492 | 16.3828 | 16382.8
1.20515 | 16.4065 | 16406.5
1.22538 | 16.4298 | 16429.8
1.24562 | 16.4526 | 16452.6
1.26585 | 16.475 | 16475
1.28608 | 16.4969 | 16496.9
1.30631 | 16.5184 | 16518.4
1.32654 | 16.5395 | 16539.5
1.34677 | 16.5602 | 16560.2
1.36701 | 16.5804 | 16580.4
1.38724 | 16.6003 | 16600.3
1.40747 | 16.6198 | 16619.8
1.42771 | 16.6389 | 16638.9
1.44794 | 16.6576 | 16657.6
1.46817 | 16.676 | 16676
1.4884 | 16.694 | 16694
1.50863 | 16.7116 | 16711.6
1.52887 | 16.7289 | 16728.9
1.5491 | 16.7457 | 16745.7
1.56896 | 16.7622 | 16762.2
1.58865 | 16.7783 | 16778.3
1.60914 | 16.7947 | 16794.7
1.62962 | 16.8107 | 16810.7
1.6501 | 16.8263 | 16826.3
1.67058 | 16.8417 | 16841.7
1.69106 | 16.8566 | 16856.6
1.71154 | 16.8712 | 16871.2
1.73201 | 16.8856 | 16885.6
1.7525 | 16.8995 | 16899.5
1.77298 | 16.9132 | 16913.2
1.79346 | 16.9266 | 16926.6
1.81394 | 16.9397 | 16939.7
1.83442 | 16.9524 | 16952.4
1.8549 | 16.9648 | 16964.8
1.87537 | 16.9769 | 16976.9
1.89586 | 16.9887 | 16988.7
1.91634 | 17.0002 | 17000.2
1.93682 | 17.0115 | 17011.5
1.95729 | 17.0224 | 17022.4
1.97778 | 17.0331 | 17033.1
1.99826 | 17.0435 | 17043.5
2.01873 | 17.0535 | 17053.5