## Sheet1
displacement,mm | force,kN | force,N
0 | 0.00416753 | 4.16753
0.020001 | 1.43707 | 1437.07
0.0400051 | 2.90051 | 2900.51
0.0599947 | 4.43098 | 4430.98
0.0799874 | 5.68307 | 5683.07
0.0999767 | 7.27963 | 7279.63
0.119945 | 8.61431 | 8614.31
0.139913 | 9.50873 | 9508.73
0.159881 | 10.283 | 10283
0.179849 | 10.9737 | 10973.7
0.199817 | 11.3946 | 11394.6
0.219786 | 11.629 | 11629
0.239754 | 11.7478 | 11747.8
0.259722 | 11.8507 | 11850.7
0.279687 | 11.927 | 11927
0.299655 | 11.9915 | 11991.5
0.319624 | 12.0555 | 12055.5
0.339592 | 12.1122 | 12112.2
0.35956 | 12.1695 | 12169.5
0.379528 | 12.2192 | 12219.2
0.399572 | 12.2665 | 12266.5
0.419703 | 12.3127 | 12312.7
0.43983 | 12.3573 | 12357.3
0.459958 | 12.4005 | 12400.5
0.480089 | 12.4414 | 12441.4
0.500217 | 12.481 | 12481
0.520248 | 12.5192 | 12519.2
0.540275 | 12.5564 | 12556.4
0.5603 | 12.5918 | 12591.8
0.580325 | 12.6261 | 12626.1
0.600353 | 12.6595 | 12659.5
0.620377 | 12.692 | 12692
0.640405 | 12.7232 | 12723.2
0.66043 | 12.7537 | 12753.7
0.680454 | 12.7835 | 12783.5
0.700482 | 12.8123 | 12812.3
0.720507 | 12.8406 | 12840.6
0.740531 | 12.868 | 12868
0.760559 | 12.8948 | 12894.8
0.780584 | 12.9209 | 12920.9
0.800609 | 12.9464 | 12946.4
0.820636 | 12.9714 | 12971.4
0.840661 | 12.9957 | 12995.7
0.860689 | 13.0196 | 13019.6
0.880713 | 13.0428 | 13042.8
0.900738 | 13.0656 | 13065.6
0.920766 | 13.0878 | 13087.8
0.940791 | 13.1095 | 13109.5
0.960815 | 13.1309 | 13130.9
0.980843 | 13.1517 | 13151.7
1.00087 | 13.1722 | 13172.2
1.02104 | 13.1922 | 13192.2
1.04127 | 13.2119 | 13211.9
1.06151 | 13.2311 | 13231.1
1.08174 | 13.25 | 13250
1.10197 | 13.2684 | 13268.4
1.1222 | 13.2866 | 13286.6
1.14244 | 13.3044 | 13304.4
1.16267 | 13.3218 | 13321.8
1.1829 | 13.3389 | 13338.9
1.20313 | 13.3557 | 13355.7
1.22336 | 13.3722 | 13372.2
1.2436 | 13.3883 | 13388.3
1.26383 | 13.4041 | 13404.1
1.28406 | 13.4196 | 13419.6
1.30429 | 13.4348 | 13434.8
1.3243 | 13.4497 | 13449.7
1.34411 | 13.4643 | 13464.3
1.36393 | 13.4787 | 13478.7
1.38375 | 13.4927 | 13492.7
1.40357 | 13.5065 | 13506.5
1.42339 | 13.52 | 13520
1.44321 | 13.5333 | 13533.3
1.46303 | 13.5464 | 13546.4
1.48285 | 13.5591 | 13559.1
1.50267 | 13.5716 | 13571.6
1.52249 | 13.5839 | 13583.9
1.54231 | 13.596 | 13596
1.56213 | 13.6078 | 13607.8
1.58253 | 13.6197 | 13619.7
1.603 | 13.6314 | 13631.4
1.62348 | 13.6429 | 13642.9
1.64397 | 13.6542 | 13654.2
1.66445 | 13.6652 | 13665.2
1.68492 | 13.676 | 13676
1.7054 | 13.6866 | 13686.6
1.72589 | 13.6969 | 13696.9
1.74637 | 13.7071 | 13707.1
1.76684 | 13.717 | 13717
1.78722 | 13.7267 | 13726.7
1.80727 | 13.7363 | 13736.3
1.82732 | 13.7456 | 13745.6
1.84738 | 13.7547 | 13754.7
1.86743 | 13.7636 | 13763.6
1.88748 | 13.7723 | 13772.3
1.90754 | 13.7809 | 13780.9
1.92759 | 13.7892 | 13789.2
1.94764 | 13.7973 | 13797.3
1.9677 | 13.8052 | 13805.2
1.98775 | 13.813 | 13813
2.0078 | 13.8205 | 13820.5