## Sheet1
displacement,mm | force,kN | force,N
0 | 0.00416753 | 4.16753
0.020001 | 1.43707 | 1437.07
0.0400051 | 2.90051 | 2900.51
0.0599947 | 4.43098 | 4430.98
0.0799874 | 5.68307 | 5683.07
0.0999767 | 7.27963 | 7279.63
0.119945 | 8.61698 | 8616.98
0.139913 | 10.175 | 10175
0.159881 | 11.5288 | 11528.8
0.179849 | 12.7566 | 12756.6
0.199817 | 13.3422 | 13342.2
0.219786 | 14.0603 | 14060.3
0.239754 | 14.5303 | 14530.3
0.259722 | 15.0827 | 15082.7
0.279687 | 15.5143 | 15514.3
0.299655 | 15.9115 | 15911.5
0.319623 | 16.2829 | 16282.9
0.339592 | 16.6783 | 16678.3
0.35956 | 16.9853 | 16985.3
0.379528 | 17.3447 | 17344.7
0.399572 | 17.6197 | 17619.7
0.419703 | 17.8994 | 17899.4
0.43983 | 18.1718 | 18171.8
0.459958 | 18.4254 | 18425.4
0.480089 | 18.6608 | 18660.8
0.500217 | 18.8828 | 18882.8
0.520244 | 19.0976 | 19097.6
0.540272 | 19.308 | 19308
0.560297 | 19.491 | 19491
0.580321 | 19.6493 | 19649.3
0.600349 | 19.8241 | 19824.1
0.620374 | 19.9664 | 19966.4
0.640401 | 20.1093 | 20109.3
0.660426 | 20.2327 | 20232.7
0.680451 | 20.3542 | 20354.2
0.700479 | 20.4496 | 20449.6
0.720503 | 20.5533 | 20553.3
0.740528 | 20.6332 | 20633.2
0.760556 | 20.6979 | 20697.9
0.78058 | 20.761 | 20761
0.800605 | 20.8136 | 20813.6
0.820633 | 20.8499 | 20849.9
0.840658 | 20.8726 | 20872.6
0.860685 | 20.8812 | 20881.2
0.88071 | 20.8798 | 20879.8
0.900735 | 20.8659 | 20865.9
0.920762 | 20.8413 | 20841.3
0.940787 | 20.8077 | 20807.7
0.960812 | 20.7669 | 20766.9
0.980839 | 20.72 | 20720
1.00086 | 20.6683 | 20668.3
1.02106 | 20.6129 | 20612.9
1.04129 | 20.5545 | 20554.5
1.06152 | 20.4933 | 20493.3
1.08176 | 20.4299 | 20429.9
1.10199 | 20.3635 | 20363.5
1.12222 | 20.2951 | 20295.1
1.14245 | 20.2235 | 20223.5
1.16269 | 20.1461 | 20146.1
1.18292 | 20.0647 | 20064.7
1.20315 | 19.9798 | 19979.8
1.22338 | 19.8893 | 19889.3
1.24362 | 19.7946 | 19794.6
1.26385 | 19.6967 | 19696.7
1.28408 | 19.5933 | 19593.3
1.30431 | 19.4854 | 19485.4
1.32454 | 19.3729 | 19372.9
1.34478 | 19.2577 | 19257.7
1.36501 | 19.1369 | 19136.9
1.38524 | 19.0132 | 19013.2
1.40547 | 18.8831 | 18883.1
1.42571 | 18.7499 | 18749.9
1.44594 | 18.6122 | 18612.2
1.46617 | 18.4701 | 18470.1
1.4864 | 18.3237 | 18323.7
1.50663 | 18.1723 | 18172.3
1.52673 | 18.6956 | 18695.6
1.5467 | 16.5502 | 16550.2
1.56667 | 17.1821 | 17182.1
1.5869 | 17.5314 | 17531.4
1.60716 | 17.5564 | 17556.4
1.62733 | 17.148 | 17148
1.64706 | 16.9135 | 16913.5
1.66679 | 16.9426 | 16942.6
1.68653 | 16.7843 | 16784.3
1.70626 | 16.6152 | 16615.2
1.72599 | 16.4276 | 16427.6
1.74573 | 16.0852 | 16085.2
1.76546 | 15.9962 | 15996.2
1.78519 | 15.6748 | 15674.8
1.80493 | 15.5922 | 15592.2
1.82466 | 15.3827 | 15382.7
1.84439 | 15.3108 | 15310.8
1.86413 | 15.019 | 15019
1.88386 | 14.8539 | 14853.9
1.90407 | 14.6529 | 14652.9
1.92436 | 14.459 | 14459
1.94439 | 14.2461 | 14246.1
1.96422 | 14.0373 | 14037.3
1.98404 | 13.8765 | 13876.5
2.0038 | 13.6635 | 13663.5