## Sheet1
displacement,mm | force,kN | force,N
0 | 0.00416753 | 4.16753
0.020001 | 1.43707 | 1437.07
0.0400051 | 2.90051 | 2900.51
0.0599947 | 4.43098 | 4430.98
0.0799874 | 5.68307 | 5683.07
0.0999767 | 7.27963 | 7279.63
0.119945 | 8.61698 | 8616.98
0.139913 | 10.175 | 10175
0.159881 | 11.5291 | 11529.1
0.179849 | 12.9938 | 12993.8
0.199817 | 14.4581 | 14458.1
0.219786 | 15.6481 | 15648.1
0.239754 | 16.5226 | 16522.6
0.259722 | 17.2521 | 17252.1
0.279687 | 17.8433 | 17843.3
0.299655 | 17.9298 | 17929.8
0.319623 | 17.9734 | 17973.4
0.339592 | 17.9782 | 17978.2
0.35956 | 17.9764 | 17976.4
0.379528 | 17.9658 | 17965.8
0.399572 | 17.9494 | 17949.4
0.419703 | 17.9283 | 17928.3
0.43983 | 17.9072 | 17907.2
0.459958 | 17.8869 | 17886.9
0.480089 | 17.8668 | 17866.8
0.500217 | 17.8443 | 17844.3
0.520244 | 17.8188 | 17818.8
0.540271 | 17.7898 | 17789.8
0.560296 | 17.759 | 17759
0.580321 | 17.7271 | 17727.1
0.600349 | 17.6944 | 17694.4
0.620373 | 17.6608 | 17660.8
0.640401 | 17.6261 | 17626.1
0.660426 | 17.5891 | 17589.1
0.68045 | 17.5497 | 17549.7
0.700478 | 17.5089 | 17508.9
0.720503 | 17.467 | 17467
0.740528 | 17.4238 | 17423.8
0.760555 | 17.3793 | 17379.3
0.78058 | 17.3335 | 17333.5
0.800605 | 17.2865 | 17286.5
0.820632 | 17.2383 | 17238.3
0.840657 | 17.1887 | 17188.7
0.860685 | 17.1377 | 17137.7
0.88071 | 17.0855 | 17085.5
0.900734 | 17.0317 | 17031.7
0.920762 | 16.9757 | 16975.7
0.940787 | 16.918 | 16918
0.960811 | 16.8589 | 16858.9
0.980706 | 16.7985 | 16798.5
1.00052 | 16.7365 | 16736.5
1.02034 | 16.6728 | 16672.8
1.04016 | 16.6068 | 16606.8
1.05998 | 16.5393 | 16539.3
1.0798 | 16.4697 | 16469.7
1.09962 | 16.3978 | 16397.8
1.11944 | 16.3232 | 16323.2
1.13926 | 16.246 | 16246
1.15942 | 16.1641 | 16164.1
1.17948 | 16.0799 | 16079.9
1.19929 | 15.9931 | 15993.1
1.21948 | 15.9016 | 15901.6
1.23935 | 15.8078 | 15807.8
1.25937 | 15.7099 | 15709.9
1.27949 | 15.6082 | 15608.2
1.29923 | 15.5043 | 15504.3
1.31949 | 15.3947 | 15394.7
1.3394 | 15.282 | 15282
1.35927 | 15.1667 | 15166.7
1.37945 | 15.0455 | 15045.5
1.39937 | 14.9223 | 14922.3
1.41936 | 14.7954 | 14795.4
1.43945 | 14.6637 | 14663.7
1.45942 | 14.5306 | 14530.6
1.47935 | 14.3931 | 14393.1
1.49953 | 14.2524 | 14252.4
1.51926 | 14.111 | 14111
1.53942 | 13.9652 | 13965.2
1.55946 | 13.8172 | 13817.2
1.58011 | 13.6629 | 13662.9
1.60048 | 13.5079 | 13507.9
1.62063 | 13.3533 | 13353.3
1.64041 | 13.1995 | 13199.5
1.66006 | 13.0468 | 13046.8
1.67926 | 12.8955 | 12895.5
1.69977 | 12.7349 | 12734.9
1.72025 | 12.5723 | 12572.3
1.74073 | 12.4119 | 12411.9
1.76065 | 12.2534 | 12253.4
1.78049 | 12.0966 | 12096.6
1.8 | 11.9427 | 11942.7
1.8192 | 11.7923 | 11792.3
1.83937 | 11.6384 | 11638.4
1.85999 | 11.4798 | 11479.8
1.88061 | 11.3255 | 11325.5
1.90086 | 11.1752 | 11175.2
1.92077 | 11.0296 | 11029.6
1.94069 | 10.888 | 10888
1.96002 | 10.7511 | 10751.1
1.97923 | 10.6183 | 10618.3
1.99854 | 10.4887 | 10488.7