## Sheet1
displacement,mm | force,kN | force,N
0 | 0.00416753 | 4.16753
0.020001 | 1.43707 | 1437.07
0.0400051 | 2.90051 | 2900.51
0.0599947 | 4.43098 | 4430.98
0.0799874 | 5.68307 | 5683.07
0.0999768 | 7.26267 | 7262.67
0.119945 | 8.01234 | 8012.34
0.139913 | 8.54604 | 8546.04
0.159881 | 8.87849 | 8878.49
0.179849 | 9.16081 | 9160.81
0.199818 | 9.30585 | 9305.85
0.219786 | 9.40114 | 9401.14
0.239754 | 9.45324 | 9453.24
0.259722 | 9.48513 | 9485.13
0.279687 | 9.50318 | 9503.18
0.299655 | 9.519 | 9519
0.319624 | 9.53283 | 9532.83
0.339592 | 9.5455 | 9545.5
0.35956 | 9.55684 | 9556.84
0.379528 | 9.56778 | 9567.78
0.399572 | 9.57785 | 9577.85
0.419703 | 9.58718 | 9587.18
0.439831 | 9.59618 | 9596.18
0.459959 | 9.60477 | 9604.77
0.480089 | 9.61282 | 9612.82
0.500217 | 9.6206 | 9620.6
0.520441 | 9.62801 | 9628.01
0.540675 | 9.63514 | 9635.14
0.560906 | 9.64197 | 9641.97
0.581137 | 9.64854 | 9648.54
0.601371 | 9.65486 | 9654.86
0.621603 | 9.66095 | 9660.95
0.641837 | 9.6668 | 9666.8
0.662068 | 9.67245 | 9672.45
0.682299 | 9.6779 | 9677.9
0.702533 | 9.68317 | 9683.17
0.722764 | 9.68825 | 9688.25
0.742978 | 9.69318 | 9693.18
0.763005 | 9.6979 | 9697.9
0.78303 | 9.7025 | 9702.5
0.803055 | 9.70691 | 9706.91
0.823083 | 9.71117 | 9711.17
0.843107 | 9.71527 | 9715.27
0.863135 | 9.71925 | 9719.25
0.882983 | 9.72307 | 9723.07
0.902801 | 9.72677 | 9726.77
0.922622 | 9.73033 | 9730.33
0.94244 | 9.73376 | 9733.76
0.962259 | 9.73706 | 9737.06
0.98208 | 9.74026 | 9740.26
1.0019 | 9.74335 | 9743.35
1.02172 | 9.74633 | 9746.33
1.04154 | 9.7492 | 9749.2
1.06199 | 9.75204 | 9752.04
1.08247 | 9.75477 | 9754.77
1.10268 | 9.75736 | 9757.36
1.12273 | 9.75985 | 9759.85
1.14278 | 9.76225 | 9762.25
1.16284 | 9.76454 | 9764.54
1.18289 | 9.76669 | 9766.69
1.20294 | 9.76874 | 9768.74
1.223 | 9.77067 | 9770.67
1.24305 | 9.77251 | 9772.51
1.26311 | 9.77424 | 9774.24
1.28316 | 9.77588 | 9775.88
1.30321 | 9.77744 | 9777.44
1.32327 | 9.77888 | 9778.88
1.34332 | 9.78024 | 9780.24
1.36337 | 9.78149 | 9781.49
1.38343 | 9.78263 | 9782.63
1.4033 | 9.78369 | 9783.69
1.42292 | 9.78466 | 9784.66
1.44255 | 9.78555 | 9785.55
1.46218 | 9.78634 | 9786.34
1.4818 | 9.78707 | 9787.07
1.50143 | 9.78772 | 9787.72
1.52117 | 9.7883 | 9788.3
1.54147 | 9.78881 | 9788.81
1.56178 | 9.78925 | 9789.25
1.58149 | 9.78963 | 9789.63
1.60111 | 9.78995 | 9789.95
1.62074 | 9.79021 | 9790.21
1.64037 | 9.79044 | 9790.44
1.66 | 9.79057 | 9790.57
1.67962 | 9.79065 | 9790.65
1.6992 | 9.79065 | 9790.65
1.7184 | 9.79055 | 9790.55
1.7376 | 9.79037 | 9790.37
1.75715 | 9.79011 | 9790.11
1.77772 | 9.78976 | 9789.76
1.79829 | 9.78927 | 9789.27
1.81886 | 9.78872 | 9788.72
1.83943 | 9.78806 | 9788.06
1.86 | 9.78736 | 9787.36
1.88058 | 9.78661 | 9786.61
1.90115 | 9.78586 | 9785.86
1.92172 | 9.78506 | 9785.06
1.94229 | 9.78424 | 9784.24
1.96286 | 9.78333 | 9783.33
1.9834 | 9.78231 | 9782.31
2.00351 | 9.78129 | 9781.29