## Sheet1
displacement,mm | force,kN | force,N
0 | 0.00416753 | 4.16753
0.020001 | 1.43707 | 1437.07
0.0400051 | 2.90051 | 2900.51
0.0599947 | 4.43098 | 4430.98
0.0799874 | 5.68307 | 5683.07
0.0999767 | 7.27963 | 7279.63
0.119945 | 8.61698 | 8616.98
0.139913 | 10.175 | 10175
0.159881 | 11.5291 | 11529.1
0.179849 | 12.9679 | 12967.9
0.199817 | 14.2194 | 14219.4
0.219786 | 15.3189 | 15318.9
0.239754 | 16.4087 | 16408.7
0.259722 | 17.5405 | 17540.5
0.279687 | 18.5871 | 18587.1
0.299655 | 19.3054 | 19305.4
0.319623 | 20.1369 | 20136.9
0.339592 | 20.6153 | 20615.3
0.35956 | 20.9166 | 20916.6
0.379528 | 20.9914 | 20991.4
0.399572 | 20.9959 | 20995.9
0.419703 | 20.9919 | 20991.9
0.43983 | 20.9849 | 20984.9
0.459958 | 20.9747 | 20974.7
0.480089 | 20.9636 | 20963.6
0.500216 | 20.9511 | 20951.1
0.520241 | 20.9379 | 20937.9
0.540269 | 20.9237 | 20923.7
0.560294 | 20.9082 | 20908.2
0.580319 | 20.8917 | 20891.7
0.600346 | 20.8741 | 20874.1
0.620371 | 20.856 | 20856
0.640399 | 20.8369 | 20836.9
0.660423 | 20.817 | 20817
0.680448 | 20.7965 | 20796.5
0.700476 | 20.7753 | 20775.3
0.7205 | 20.7533 | 20753.3
0.740525 | 20.7307 | 20730.7
0.760553 | 20.7074 | 20707.4
0.780578 | 20.6834 | 20683.4
0.800602 | 20.6584 | 20658.4
0.82063 | 20.6327 | 20632.7
0.840655 | 20.6063 | 20606.3
0.860682 | 20.5793 | 20579.3
0.880707 | 20.5516 | 20551.6
0.900732 | 20.5232 | 20523.2
0.920759 | 20.4941 | 20494.1
0.940784 | 20.4643 | 20464.3
0.960809 | 20.4337 | 20433.7
0.980822 | 20.4025 | 20402.5
1.00064 | 20.3705 | 20370.5
1.02046 | 20.3375 | 20337.5
1.04028 | 20.3039 | 20303.9
1.0601 | 20.2693 | 20269.3
1.07992 | 20.2327 | 20232.7
1.09974 | 20.1955 | 20195.5
1.1197 | 20.1571 | 20157.1
1.14018 | 20.117 | 20117
1.16044 | 20.0762 | 20076.2
1.1805 | 20.0347 | 20034.7
1.20055 | 19.9923 | 19992.3
1.2206 | 19.949 | 19949
1.24066 | 19.9048 | 19904.8
1.26071 | 19.8596 | 19859.6
1.28076 | 19.8134 | 19813.4
1.30081 | 19.7651 | 19765.1
1.32087 | 19.7145 | 19714.5
1.34092 | 19.6625 | 19662.5
1.36097 | 19.6095 | 19609.5
1.38103 | 19.5552 | 19555.2
1.40108 | 19.4995 | 19499.5
1.42114 | 19.4422 | 19442.2
1.44119 | 19.3833 | 19383.3
1.46116 | 19.3233 | 19323.3
1.4811 | 19.2613 | 19261.3
1.50125 | 19.1971 | 19197.1
1.52112 | 19.1318 | 19131.8
1.54111 | 19.0645 | 19064.5
1.56122 | 18.9946 | 18994.6
1.58111 | 18.9237 | 18923.7
1.60076 | 18.8518 | 18851.8
1.62037 | 18.7778 | 18777.8
1.64097 | 18.6982 | 18698.2
1.66116 | 18.6175 | 18617.5
1.68111 | 18.5358 | 18535.8
1.7008 | 18.4529 | 18452.9
1.72014 | 18.3692 | 18369.2
1.74079 | 18.2782 | 18278.2
1.76109 | 18.1853 | 18185.3
1.78127 | 18.0911 | 18091.1
1.801 | 17.9962 | 17996.2
1.82054 | 17.9002 | 17900.2
1.84033 | 17.8007 | 17800.7
1.86093 | 17.6946 | 17694.6
1.88128 | 17.5882 | 17588.2
1.90106 | 17.4813 | 17481.3
1.92071 | 17.3738 | 17373.8
1.93991 | 17.2657 | 17265.7
1.96058 | 17.1482 | 17148.2
1.98106 | 17.0292 | 17029.2
2.0012 | 16.9097 | 16909.7