## Sheet1
displacement,mm | force,kN | force,N
0 | 0.00416753 | 4.16753
0.020001 | 1.43707 | 1437.07
0.0400051 | 2.90051 | 2900.51
0.0599947 | 4.43098 | 4430.98
0.0799874 | 5.68307 | 5683.07
0.0999767 | 7.27963 | 7279.63
0.119945 | 8.61698 | 8616.98
0.139913 | 10.175 | 10175
0.159881 | 11.5278 | 11527.8
0.179849 | 12.7814 | 12781.4
0.199817 | 13.7073 | 13707.3
0.219786 | 14.7392 | 14739.2
0.239754 | 15.7979 | 15797.9
0.259722 | 16.597 | 16597
0.279687 | 17.4856 | 17485.6
0.299655 | 18.1802 | 18180.2
0.319623 | 18.8662 | 18866.2
0.339592 | 19.5257 | 19525.7
0.35956 | 20.1241 | 20124.1
0.379528 | 20.6887 | 20688.7
0.399572 | 21.1757 | 21175.7
0.419703 | 21.5494 | 21549.4
0.43983 | 21.9198 | 21919.8
0.459958 | 22.1433 | 22143.3
0.480089 | 22.319 | 22319
0.500211 | 22.3779 | 22377.9
0.520236 | 22.3832 | 22383.2
0.540263 | 22.356 | 22356
0.560288 | 22.3164 | 22316.4
0.580313 | 22.2716 | 22271.6
0.60034 | 22.2234 | 22223.4
0.620365 | 22.1725 | 22172.5
0.640393 | 22.1191 | 22119.1
0.660417 | 22.0638 | 22063.8
0.680442 | 22.0069 | 22006.9
0.70047 | 21.9482 | 21948.2
0.720495 | 21.8881 | 21888.1
0.740519 | 21.8264 | 21826.4
0.760547 | 21.7633 | 21763.3
0.780572 | 21.6982 | 21698.2
0.800596 | 21.63 | 21630
0.820624 | 21.5611 | 21561.1
0.840649 | 21.4898 | 21489.8
0.860676 | 21.415 | 21415
0.880701 | 21.3358 | 21335.8
0.900726 | 21.2533 | 21253.3
0.920754 | 21.1673 | 21167.3
0.940778 | 21.0752 | 21075.2
0.960803 | 20.9798 | 20979.8
0.980831 | 20.88 | 20880
1.00086 | 20.7763 | 20776.3
1.02105 | 20.667 | 20667
1.04128 | 20.553 | 20553
1.06151 | 20.4346 | 20434.6
1.08175 | 20.3117 | 20311.7
1.10198 | 20.1844 | 20184.4
1.12221 | 20.0515 | 20051.5
1.14244 | 19.9153 | 19915.3
1.16267 | 19.7738 | 19773.8
1.18291 | 19.628 | 19628
1.20314 | 19.477 | 19477
1.22312 | 15.6906 | 15690.6
1.24309 | 18.6073 | 18607.3
1.26286 | 18.8505 | 18850.5
1.28288 | 18.799 | 18799
1.30315 | 18.6182 | 18618.2
1.32312 | 18.442 | 18442
1.34285 | 18.4064 | 18406.4
1.36259 | 18.1721 | 18172.1
1.38253 | 18.0618 | 18061.8
1.40256 | 17.8436 | 17843.6
1.4226 | 17.6872 | 17687.2
1.44263 | 17.5302 | 17530.2
1.46266 | 17.3444 | 17344.4
1.4827 | 17.1574 | 17157.4
1.50273 | 16.9045 | 16904.5
1.52277 | 16.7393 | 16739.3
1.54284 | 16.4816 | 16481.6
1.5632 | 16.312 | 16312
1.58357 | 16.0798 | 16079.8
1.60393 | 15.8855 | 15885.5
1.62429 | 15.6658 | 15665.8
1.64452 | 15.4707 | 15470.7
1.66463 | 15.2308 | 15230.8
1.68511 | 14.9507 | 14950.7
1.70553 | 14.8047 | 14804.7
1.72601 | 14.5773 | 14577.3
1.74644 | 14.421 | 14421
1.76597 | 14.2136 | 14213.6
1.78518 | 14.1245 | 14124.5
1.80504 | 13.9312 | 13931.2
1.82566 | 13.7072 | 13707.2
1.84628 | 13.4932 | 13493.2
1.86689 | 13.3213 | 13321.3
1.88703 | 13.1619 | 13161.9
1.90643 | 12.9811 | 12981.1
1.92564 | 12.8488 | 12848.8
1.94487 | 12.7097 | 12709.7
1.96408 | 12.6143 | 12614.3
1.98328 | 12.4171 | 12417.1
2.0033 | 12.282 | 12282