## Sheet1
displacement,mm | force,kN | force,N
0 | 0.00416753 | 4.16753
0.020001 | 1.43707 | 1437.07
0.0400051 | 2.90051 | 2900.51
0.0599947 | 4.43098 | 4430.98
0.0799874 | 5.68307 | 5683.07
0.0999767 | 7.27963 | 7279.63
0.119945 | 8.61698 | 8616.98
0.139913 | 10.175 | 10175
0.159881 | 11.5291 | 11529.1
0.179849 | 12.9938 | 12993.8
0.199817 | 14.4588 | 14458.8
0.219786 | 15.7551 | 15755.1
0.239754 | 17.3149 | 17314.9
0.259722 | 18.6053 | 18605.3
0.279687 | 19.9416 | 19941.6
0.299655 | 21.142 | 21142
0.319623 | 22.1094 | 22109.4
0.339592 | 23.0742 | 23074.2
0.35956 | 24.0382 | 24038.2
0.379528 | 24.707 | 24707
0.399572 | 25.3349 | 25334.9
0.419702 | 25.9038 | 25903.8
0.43983 | 26.3023 | 26302.3
0.459958 | 26.5296 | 26529.6
0.480089 | 26.6219 | 26621.9
0.500212 | 26.606 | 26606
0.520237 | 26.5412 | 26541.2
0.540265 | 26.4718 | 26471.8
0.56029 | 26.3973 | 26397.3
0.580314 | 26.317 | 26317
0.600342 | 26.2318 | 26231.8
0.620367 | 26.1286 | 26128.6
0.640394 | 26.0295 | 26029.5
0.660419 | 25.9161 | 25916.1
0.680444 | 25.8035 | 25803.5
0.700471 | 25.6797 | 25679.7
0.720496 | 25.5525 | 25552.5
0.740521 | 25.4233 | 25423.3
0.760549 | 25.2791 | 25279.1
0.780573 | 25.1399 | 25139.9
0.800598 | 24.9849 | 24984.9
0.820626 | 24.8324 | 24832.4
0.840651 | 24.6678 | 24667.8
0.860678 | 24.4995 | 24499.5
0.880703 | 24.33 | 24330
0.900728 | 24.1482 | 24148.2
0.920755 | 23.9695 | 23969.5
0.94078 | 23.7749 | 23774.9
0.960805 | 23.584 | 23584
0.980832 | 23.3822 | 23382.2
1.00086 | 23.1779 | 23177.9
1.02104 | 22.9698 | 22969.8
1.04128 | 22.7497 | 22749.7
1.06151 | 22.5327 | 22532.7
1.08174 | 22.301 | 22301
1.10197 | 22.0738 | 22073.8
1.122 | 14.6693 | 14669.3
1.14196 | 19.0766 | 19076.6
1.16193 | 20.9441 | 20944.1
1.18151 | 19.2438 | 19243.8
1.20161 | 18.8804 | 18880.4
1.22187 | 19.9517 | 19951.7
1.24207 | 21.0896 | 21089.6
1.26184 | 20.3082 | 20308.2
1.28174 | 20.1084 | 20108.4
1.30189 | 19.978 | 19978
1.32191 | 19.8024 | 19802.4
1.34182 | 19.385 | 19385
1.36175 | 19.1698 | 19169.8
1.38199 | 19.0766 | 19076.6
1.40204 | 18.6903 | 18690.3
1.42206 | 18.3485 | 18348.5
1.44209 | 18.0717 | 18071.7
1.4621 | 17.9597 | 17959.7
1.4821 | 17.5679 | 17567.9
1.50202 | 17.32 | 17320
1.522 | 16.8759 | 16875.9
1.54199 | 16.7022 | 16702.2
1.56194 | 16.4325 | 16432.5
1.58168 | 16.1927 | 16192.7
1.60141 | 15.92 | 15920
1.62157 | 15.8013 | 15801.3
1.64157 | 15.5483 | 15548.3
1.66165 | 15.2453 | 15245.3
1.68154 | 15.1026 | 15102.6
1.70134 | 14.9074 | 14907.4
1.72096 | 14.7791 | 14779.1
1.74039 | 14.5727 | 14572.7
1.76036 | 14.4279 | 14427.9
1.78103 | 14.2252 | 14225.2
1.80129 | 14.1352 | 14135.2
1.82162 | 13.908 | 13908
1.84158 | 13.7819 | 13781.9
1.86146 | 13.6268 | 13626.8
1.88099 | 13.5009 | 13500.9
1.90028 | 13.3667 | 13366.7
1.91952 | 13.2195 | 13219.5
1.93921 | 13.0735 | 13073.5
1.96019 | 12.9907 | 12990.7
1.98112 | 12.8741 | 12874.1
2.00179 | 12.7383 | 12738.3