## Sheet1
displacement,mm | force,kN | force,N
0 | 0.00416753 | 4.16753
0.020001 | 1.43707 | 1437.07
0.0400051 | 2.90051 | 2900.51
0.0599947 | 4.43098 | 4430.98
0.0799874 | 5.68307 | 5683.07
0.0999767 | 7.27963 | 7279.63
0.119945 | 8.61698 | 8616.98
0.139913 | 10.175 | 10175
0.159881 | 11.5291 | 11529.1
0.179849 | 12.9775 | 12977.5
0.199817 | 14.3459 | 14345.9
0.219786 | 15.5266 | 15526.6
0.239754 | 16.6585 | 16658.5
0.259722 | 17.8074 | 17807.4
0.279687 | 18.9975 | 18997.5
0.299655 | 20.137 | 20137
0.319623 | 20.9693 | 20969.3
0.339592 | 21.9901 | 21990.1
0.35956 | 22.7473 | 22747.3
0.379528 | 23.5126 | 23512.6
0.399572 | 24.1225 | 24122.5
0.419703 | 24.4449 | 24444.9
0.43983 | 24.4701 | 24470.1
0.459958 | 24.4256 | 24425.6
0.480089 | 24.3542 | 24354.2
0.500212 | 24.2847 | 24284.7
0.520237 | 24.2088 | 24208.8
0.540265 | 24.1309 | 24130.9
0.560289 | 24.0451 | 24045.1
0.580314 | 23.9508 | 23950.8
0.600342 | 23.8534 | 23853.4
0.620367 | 23.7535 | 23753.5
0.640394 | 23.6423 | 23642.3
0.660419 | 23.5335 | 23533.5
0.680444 | 23.4124 | 23412.4
0.700471 | 23.2966 | 23296.6
0.720496 | 23.1633 | 23163.3
0.740521 | 23.0337 | 23033.7
0.760548 | 22.8964 | 22896.4
0.780573 | 22.753 | 22753
0.800598 | 22.6085 | 22608.5
0.820626 | 22.4507 | 22450.7
0.84065 | 22.2989 | 22298.9
0.860678 | 22.1337 | 22133.7
0.880703 | 21.9712 | 21971.2
0.900728 | 21.8002 | 21800.2
0.920755 | 21.6242 | 21624.2
0.94078 | 21.4478 | 21447.8
0.960805 | 21.2601 | 21260.1
0.980832 | 21.0772 | 21077.2
1.00086 | 20.8788 | 20878.8
1.02104 | 20.6839 | 20683.9
1.04128 | 20.4792 | 20479.2
1.06151 | 20.2725 | 20272.5
1.08158 | 21.0691 | 21069.1
1.10155 | 18.6373 | 18637.3
1.12152 | 16.2494 | 16249.4
1.14127 | 16.3406 | 16340.6
1.1609 | 17.7856 | 17785.6
1.18117 | 18.7314 | 18731.4
1.20144 | 18.959 | 18959
1.2214 | 18.9822 | 18982.2
1.24113 | 18.6527 | 18652.7
1.26131 | 18.2872 | 18287.2
1.28135 | 18.1768 | 18176.8
1.30135 | 17.8605 | 17860.5
1.3211 | 17.7628 | 17762.8
1.34109 | 17.4347 | 17434.7
1.3611 | 17.2233 | 17223.3
1.38114 | 16.8663 | 16866.3
1.40117 | 16.6059 | 16605.9
1.42119 | 16.4475 | 16447.5
1.44121 | 16.2207 | 16220.7
1.46122 | 15.9886 | 15988.6
1.48121 | 15.6246 | 15624.6
1.5012 | 15.4675 | 15467.5
1.52114 | 15.2428 | 15242.8
1.54109 | 15.1573 | 15157.3
1.5611 | 14.8939 | 14893.9
1.58111 | 14.687 | 14687
1.60144 | 14.4387 | 14438.7
1.62156 | 14.298 | 14298
1.64143 | 14.1205 | 14120.5
1.66124 | 13.9572 | 13957.2
1.68106 | 13.8001 | 13800.1
1.7006 | 13.6282 | 13628.2
1.72033 | 13.4838 | 13483.8
1.74037 | 13.2711 | 13271.1
1.76097 | 13.2022 | 13202.2
1.78162 | 13.0291 | 13029.1
1.80189 | 12.8811 | 12881.1
1.82187 | 12.7319 | 12731.9
1.84181 | 12.6546 | 12654.6
1.86148 | 12.5137 | 12513.7
1.88088 | 12.3707 | 12370.7
1.9002 | 12.2282 | 12228.2
1.91946 | 12.1052 | 12105.2
1.94007 | 11.994 | 11994
1.96097 | 11.9065 | 11906.5
1.98185 | 11.8321 | 11832.1
2.00202 | 11.7416 | 11741.6