## Sheet1
displacement,mm | force,kN | force,N
0 | 0.00416753 | 4.16753
0.020001 | 1.43707 | 1437.07
0.0400051 | 2.90051 | 2900.51
0.0599947 | 4.19347 | 4193.47
0.0799874 | 4.43161 | 4431.61
0.0999812 | 4.5228 | 4522.8
0.119975 | 4.57801 | 4578.01
0.139949 | 4.60724 | 4607.24
0.159918 | 4.63415 | 4634.15
0.179886 | 4.65953 | 4659.53
0.199854 | 4.68197 | 4681.97
0.219822 | 4.70251 | 4702.51
0.23979 | 4.72276 | 4722.76
0.259758 | 4.74136 | 4741.36
0.279724 | 4.75948 | 4759.48
0.299692 | 4.77722 | 4777.22
0.31966 | 4.79384 | 4793.84
0.339628 | 4.80951 | 4809.51
0.359596 | 4.82517 | 4825.17
0.379564 | 4.84004 | 4840.04
0.399608 | 4.85467 | 4854.67
0.419739 | 4.86888 | 4868.88
0.439867 | 4.88266 | 4882.66
0.459995 | 4.89603 | 4896.03
0.480126 | 4.90903 | 4909.03
0.500254 | 4.92167 | 4921.67
0.520475 | 4.93401 | 4934.01
0.540709 | 4.94606 | 4946.06
0.56094 | 4.95784 | 4957.84
0.581171 | 4.96932 | 4969.32
0.601405 | 4.98057 | 4980.57
0.621636 | 4.99155 | 4991.55
0.64187 | 5.00232 | 5002.32
0.662102 | 5.01287 | 5012.87
0.682333 | 5.0232 | 5023.2
0.702567 | 5.03332 | 5033.32
0.722798 | 5.04325 | 5043.25
0.743029 | 5.053 | 5053
0.763263 | 5.06257 | 5062.57
0.783495 | 5.072 | 5072
0.803726 | 5.08123 | 5081.23
0.82396 | 5.09027 | 5090.27
0.844191 | 5.09916 | 5099.16
0.864425 | 5.1079 | 5107.9
0.884656 | 5.11651 | 5116.51
0.904888 | 5.125 | 5125
0.925122 | 5.13336 | 5133.36
0.945353 | 5.14157 | 5141.57
0.965584 | 5.14966 | 5149.66
0.985818 | 5.15762 | 5157.62
1.00605 | 5.16545 | 5165.45
1.02628 | 5.17317 | 5173.17
1.04651 | 5.18076 | 5180.76
1.06675 | 5.18825 | 5188.25
1.08698 | 5.19562 | 5195.62
1.10721 | 5.2029 | 5202.9
1.12744 | 5.21006 | 5210.06
1.14768 | 5.21714 | 5217.14
1.16791 | 5.22411 | 5224.11
1.18814 | 5.23098 | 5230.98
1.20837 | 5.23776 | 5237.76
1.2286 | 5.24445 | 5244.45
1.24884 | 5.25105 | 5251.05
1.26907 | 5.25754 | 5257.54
1.2893 | 5.26396 | 5263.96
1.30953 | 5.27029 | 5270.29
1.32977 | 5.27653 | 5276.53
1.35 | 5.2827 | 5282.7
1.37023 | 5.28877 | 5288.77
1.39005 | 5.29477 | 5294.77
1.40987 | 5.30072 | 5300.72
1.42969 | 5.30656 | 5306.56
1.44951 | 5.31234 | 5312.34
1.46933 | 5.31805 | 5318.05
1.48915 | 5.32369 | 5323.69
1.50897 | 5.32925 | 5329.25
1.52879 | 5.33475 | 5334.75
1.54861 | 5.34019 | 5340.19
1.56843 | 5.34556 | 5345.56
1.58883 | 5.35102 | 5351.02
1.6093 | 5.35642 | 5356.42
1.62978 | 5.36174 | 5361.74
1.65027 | 5.367 | 5367
1.67075 | 5.37218 | 5372.18
1.69122 | 5.3773 | 5377.3
1.7117 | 5.38237 | 5382.37
1.73219 | 5.38735 | 5387.35
1.75267 | 5.39229 | 5392.29
1.77314 | 5.39716 | 5397.16
1.79363 | 5.40197 | 5401.97
1.81411 | 5.40672 | 5406.72
1.83458 | 5.41142 | 5411.42
1.85506 | 5.41605 | 5416.05
1.87555 | 5.42062 | 5420.62
1.89603 | 5.42515 | 5425.15
1.9165 | 5.4296 | 5429.6
1.93699 | 5.43401 | 5434.01
1.95712 | 5.43838 | 5438.38
1.97718 | 5.44267 | 5442.67
1.99723 | 5.44691 | 5446.91
2.01755 | 5.45112 | 5451.12