## Sheet1
displacement,mm | force,kN | force,N
0 | 0.00416753 | 4.16753
0.020001 | 1.43707 | 1437.07
0.0400051 | 2.90051 | 2900.51
0.0599947 | 4.43098 | 4430.98
0.0799874 | 5.68307 | 5683.07
0.0999767 | 7.27963 | 7279.63
0.119945 | 8.61698 | 8616.98
0.139913 | 10.175 | 10175
0.159881 | 11.5291 | 11529.1
0.179849 | 12.9938 | 12993.8
0.199817 | 14.4553 | 14455.3
0.219786 | 15.2219 | 15221.9
0.239754 | 15.504 | 15504
0.259722 | 15.7804 | 15780.4
0.279687 | 15.9586 | 15958.6
0.299655 | 16.0835 | 16083.5
0.319623 | 16.1858 | 16185.8
0.339592 | 16.2717 | 16271.7
0.35956 | 16.3404 | 16340.4
0.379528 | 16.3921 | 16392.1
0.399572 | 16.4383 | 16438.3
0.419703 | 16.4821 | 16482.1
0.43983 | 16.518 | 16518
0.459958 | 16.5495 | 16549.5
0.480089 | 16.5797 | 16579.7
0.500217 | 16.6071 | 16607.1
0.520245 | 16.6323 | 16632.3
0.540272 | 16.6551 | 16655.1
0.560297 | 16.677 | 16677
0.580322 | 16.6971 | 16697.1
0.600349 | 16.7158 | 16715.8
0.620374 | 16.7334 | 16733.4
0.640402 | 16.7498 | 16749.8
0.660426 | 16.7651 | 16765.1
0.680451 | 16.7796 | 16779.6
0.700479 | 16.7931 | 16793.1
0.720504 | 16.8057 | 16805.7
0.740528 | 16.8175 | 16817.5
0.760556 | 16.8285 | 16828.5
0.780581 | 16.8387 | 16838.7
0.800605 | 16.8483 | 16848.3
0.820633 | 16.8571 | 16857.1
0.840658 | 16.8653 | 16865.3
0.860685 | 16.8728 | 16872.8
0.88071 | 16.8797 | 16879.7
0.900735 | 16.8859 | 16885.9
0.920763 | 16.8916 | 16891.6
0.940787 | 16.8966 | 16896.6
0.960812 | 16.9011 | 16901.1
0.980784 | 16.9051 | 16905.1
1.0006 | 16.9085 | 16908.5
1.02042 | 16.9114 | 16911.4
1.04024 | 16.9138 | 16913.8
1.06006 | 16.9157 | 16915.7
1.07988 | 16.9171 | 16917.1
1.0997 | 16.9181 | 16918.1
1.11963 | 16.9185 | 16918.5
1.14011 | 16.9185 | 16918.5
1.1604 | 16.918 | 16918
1.18046 | 16.917 | 16917
1.20051 | 16.9155 | 16915.5
1.22057 | 16.9135 | 16913.5
1.24062 | 16.9111 | 16911.1
1.26067 | 16.9082 | 16908.2
1.28072 | 16.9048 | 16904.8
1.30078 | 16.9009 | 16900.9
1.32083 | 16.8965 | 16896.5
1.34088 | 16.8917 | 16891.7
1.36088 | 16.8865 | 16886.5
1.38051 | 16.8807 | 16880.7
1.40013 | 16.8745 | 16874.5
1.41976 | 16.8679 | 16867.9
1.43963 | 16.8607 | 16860.7
1.45993 | 16.8529 | 16852.9
1.48023 | 16.8445 | 16844.5
1.50054 | 16.8357 | 16835.7
1.52084 | 16.8264 | 16826.4
1.54097 | 16.8165 | 16816.5
1.56083 | 16.8062 | 16806.2
1.58131 | 16.795 | 16795
1.60188 | 16.7832 | 16783.2
1.62245 | 16.7709 | 16770.9
1.64303 | 16.7579 | 16757.9
1.6636 | 16.7444 | 16744.4
1.68417 | 16.7304 | 16730.4
1.70474 | 16.7151 | 16715.1
1.72531 | 16.6991 | 16699.1
1.74588 | 16.6825 | 16682.5
1.76646 | 16.6642 | 16664.2
1.78703 | 16.6454 | 16645.4
1.8076 | 16.626 | 16626
1.82817 | 16.6059 | 16605.9
1.84874 | 16.5853 | 16585.3
1.86931 | 16.564 | 16564
1.88988 | 16.5419 | 16541.9
1.91004 | 16.5189 | 16518.9
1.93015 | 16.4953 | 16495.3
1.95027 | 16.4709 | 16470.9
1.97038 | 16.4459 | 16445.9
1.9905 | 16.42 | 16420
2.01061 | 16.3932 | 16393.2