## Sheet1
displacement,mm | force,kN | force,N
0 | 0.00416753 | 4.16753
0.020001 | 1.43707 | 1437.07
0.0400051 | 2.90051 | 2900.51
0.0599947 | 4.43098 | 4430.98
0.0799874 | 5.68209 | 5682.09
0.0999811 | 6.55957 | 6559.57
0.119973 | 7.11795 | 7117.95
0.139941 | 7.44909 | 7449.09
0.159909 | 7.65107 | 7651.07
0.179877 | 7.79667 | 7796.67
0.199845 | 7.8518 | 7851.8
0.219814 | 7.86711 | 7867.11
0.239782 | 7.86874 | 7868.74
0.25975 | 7.86296 | 7862.96
0.279715 | 7.85538 | 7855.38
0.299683 | 7.84698 | 7846.98
0.319651 | 7.83832 | 7838.32
0.33962 | 7.82925 | 7829.25
0.359588 | 7.81999 | 7819.99
0.379556 | 7.81057 | 7810.57
0.3996 | 7.80096 | 7800.96
0.41973 | 7.79116 | 7791.16
0.439858 | 7.78122 | 7781.22
0.459986 | 7.77113 | 7771.13
0.480117 | 7.76094 | 7760.94
0.500245 | 7.75056 | 7750.56
0.520467 | 7.74004 | 7740.04
0.540701 | 7.72946 | 7729.46
0.560933 | 7.71878 | 7718.78
0.581164 | 7.70801 | 7708.01
0.601398 | 7.69709 | 7697.09
0.621629 | 7.68598 | 7685.98
0.641863 | 7.67476 | 7674.76
0.662094 | 7.6635 | 7663.5
0.682326 | 7.65211 | 7652.11
0.70256 | 7.64056 | 7640.56
0.722791 | 7.62888 | 7628.88
0.742827 | 7.61708 | 7617.08
0.762854 | 7.6052 | 7605.2
0.782879 | 7.59324 | 7593.24
0.802904 | 7.58115 | 7581.15
0.822897 | 7.5689 | 7568.9
0.842715 | 7.55651 | 7556.51
0.862536 | 7.54398 | 7543.98
0.882355 | 7.5313 | 7531.3
0.902173 | 7.5185 | 7518.5
0.92197 | 7.50548 | 7505.48
0.941581 | 7.49232 | 7492.32
0.961442 | 7.47888 | 7478.88
0.981708 | 7.46501 | 7465.01
1.00197 | 7.45095 | 7450.95
1.02206 | 7.43667 | 7436.67
1.04212 | 7.42204 | 7422.04
1.06217 | 7.40702 | 7407.02
1.08222 | 7.39157 | 7391.57
1.10228 | 7.37601 | 7376.01
1.12233 | 7.36031 | 7360.31
1.14238 | 7.3444 | 7344.4
1.16244 | 7.32834 | 7328.34
1.18249 | 7.31205 | 7312.05
1.20254 | 7.29551 | 7295.51
1.2226 | 7.27864 | 7278.64
1.24265 | 7.26158 | 7261.58
1.2627 | 7.24423 | 7244.23
1.28276 | 7.22653 | 7226.53
1.30281 | 7.20846 | 7208.46
1.32246 | 7.19006 | 7190.06
1.34222 | 7.17111 | 7171.11
1.36253 | 7.15139 | 7151.39
1.38245 | 7.13142 | 7131.42
1.40231 | 7.11114 | 7111.14
1.42238 | 7.09018 | 7090.18
1.44249 | 7.06882 | 7068.82
1.46235 | 7.04725 | 7047.25
1.48231 | 7.02512 | 7025.12
1.50249 | 7.00226 | 7002.26
1.5224 | 6.97912 | 6979.12
1.54227 | 6.95553 | 6955.53
1.56246 | 6.93094 | 6930.94
1.5824 | 6.90612 | 6906.12
1.60209 | 6.88125 | 6881.25
1.6215 | 6.8559 | 6855.9
1.64192 | 6.82887 | 6828.87
1.66232 | 6.80127 | 6801.27
1.68258 | 6.77324 | 6773.24
1.70242 | 6.7451 | 6745.1
1.72216 | 6.71659 | 6716.59
1.74148 | 6.68804 | 6688.04
1.76171 | 6.65759 | 6657.59
1.78222 | 6.62624 | 6626.24
1.80259 | 6.59444 | 6594.44
1.82252 | 6.5625 | 6562.5
1.8423 | 6.53042 | 6530.42
1.8617 | 6.49837 | 6498.37
1.88148 | 6.46498 | 6464.98
1.90216 | 6.42977 | 6429.77
1.92263 | 6.39397 | 6393.97
1.94264 | 6.35824 | 6358.24
1.96247 | 6.323 | 6323
1.98183 | 6.28738 | 6287.38
2.00103 | 6.25194 | 6251.94