## Sheet1
displacement,mm | force,kN | force,N
0 | 0.00416753 | 4.16753
0.020001 | 1.43707 | 1437.07
0.0400051 | 2.90051 | 2900.51
0.0599947 | 4.43098 | 4430.98
0.0799874 | 5.68307 | 5683.07
0.0999767 | 7.27963 | 7279.63
0.119945 | 8.61698 | 8616.98
0.139913 | 10.175 | 10175
0.159881 | 11.5291 | 11529.1
0.179849 | 12.9938 | 12993.8
0.199817 | 14.4588 | 14458.8
0.219786 | 15.7551 | 15755.1
0.239754 | 17.3149 | 17314.9
0.259722 | 18.6059 | 18605.9
0.279687 | 20.0377 | 20037.7
0.299655 | 21.1937 | 21193.7
0.319623 | 22.0972 | 22097.2
0.339592 | 22.9417 | 22941.7
0.35956 | 23.8178 | 23817.8
0.379528 | 24.3823 | 24382.3
0.399572 | 24.9854 | 24985.4
0.419702 | 25.4769 | 25476.9
0.43983 | 26.0042 | 26004.2
0.459958 | 26.3906 | 26390.6
0.480089 | 26.7207 | 26720.7
0.500212 | 26.9898 | 26989.8
0.520237 | 27.1969 | 27196.9
0.540264 | 27.3353 | 27335.3
0.560289 | 27.4389 | 27438.9
0.580314 | 27.4646 | 27464.6
0.600342 | 27.4581 | 27458.1
0.620366 | 27.423 | 27423
0.640394 | 27.372 | 27372
0.660419 | 27.3122 | 27312.2
0.680443 | 27.2466 | 27246.6
0.700471 | 27.1781 | 27178.1
0.720496 | 27.107 | 27107
0.740521 | 27.0334 | 27033.4
0.760548 | 26.9578 | 26957.8
0.780573 | 26.8805 | 26880.5
0.800598 | 26.8006 | 26800.6
0.820625 | 26.7183 | 26718.3
0.84065 | 26.6329 | 26632.9
0.860678 | 26.542 | 26542
0.880703 | 26.4463 | 26446.3
0.900727 | 26.3478 | 26347.8
0.920755 | 26.2429 | 26242.9
0.94078 | 26.1318 | 26131.8
0.960804 | 26.0166 | 26016.6
0.980832 | 25.8972 | 25897.2
1.00086 | 25.7717 | 25771.7
1.02105 | 25.6398 | 25639.8
1.04128 | 25.5044 | 25504.4
1.06151 | 25.3621 | 25362.1
1.08175 | 25.2148 | 25214.8
1.10198 | 25.0605 | 25060.5
1.12221 | 24.8996 | 24899.6
1.14244 | 24.7343 | 24734.3
1.16268 | 24.5639 | 24563.9
1.18291 | 24.3873 | 24387.3
1.20314 | 24.2037 | 24203.7
1.22337 | 24.0151 | 24015.1
1.24361 | 23.8196 | 23819.6
1.26362 | 22.6305 | 22630.5
1.28359 | 21.6449 | 21644.9
1.30355 | 22.603 | 22603
1.32317 | 22.9567 | 22956.7
1.34298 | 21.0007 | 21000.7
1.36325 | 22.7663 | 22766.3
1.38352 | 22.6101 | 22610.1
1.40326 | 22.6112 | 22611.2
1.42302 | 22.3718 | 22371.8
1.44327 | 22.2801 | 22280.1
1.46331 | 22.0826 | 22082.6
1.48331 | 21.805 | 21805
1.5028 | 21.6116 | 21611.6
1.5224 | 21.3258 | 21325.8
1.54246 | 21.024 | 21024
1.5625 | 20.7603 | 20760.3
1.58224 | 20.4354 | 20435.4
1.60177 | 20.2497 | 20249.7
1.6212 | 19.8817 | 19881.7
1.64124 | 19.7223 | 19722.3
1.66168 | 19.2816 | 19281.6
1.68208 | 19.1581 | 19158.1
1.70195 | 18.8277 | 18827.7
1.72177 | 18.618 | 18618
1.7412 | 18.3775 | 18377.5
1.761 | 18.0861 | 18086.1
1.78168 | 17.7969 | 17796.9
1.80227 | 17.4788 | 17478.8
1.8223 | 17.2856 | 17285.6
1.84219 | 17.019 | 17019
1.86175 | 16.8367 | 16836.7
1.88106 | 16.5745 | 16574.5
1.90098 | 16.369 | 16369
1.92169 | 16.1469 | 16146.9
1.94243 | 15.9548 | 15954.8
1.96266 | 15.7165 | 15716.5
1.98266 | 15.5446 | 15544.6
2.00256 | 15.3607 | 15360.7