## Sheet1
displacement,mm | force,kN | force,N
0 | 0.00416753 | 4.16753
0.020001 | 1.43707 | 1437.07
0.0400051 | 2.90051 | 2900.51
0.0599947 | 4.43098 | 4430.98
0.0799874 | 5.68307 | 5683.07
0.0999767 | 7.27963 | 7279.63
0.119945 | 8.61698 | 8616.98
0.139913 | 10.1701 | 10170.1
0.159881 | 11.1034 | 11103.4
0.179849 | 11.5293 | 11529.3
0.199817 | 11.9634 | 11963.4
0.219786 | 12.2522 | 12252.2
0.239754 | 12.4327 | 12432.7
0.259722 | 12.6199 | 12619.9
0.279687 | 12.7288 | 12728.8
0.299655 | 12.814 | 12814
0.319623 | 12.8689 | 12868.9
0.339592 | 12.8952 | 12895.2
0.35956 | 12.9119 | 12911.9
0.379528 | 12.9154 | 12915.4
0.399572 | 12.9146 | 12914.6
0.419703 | 12.9096 | 12909.6
0.43983 | 12.9017 | 12901.7
0.459958 | 12.892 | 12892
0.480089 | 12.8809 | 12880.9
0.500217 | 12.8687 | 12868.7
0.520443 | 12.8554 | 12855.4
0.540677 | 12.8412 | 12841.2
0.560908 | 12.8263 | 12826.3
0.581139 | 12.8105 | 12810.5
0.601373 | 12.7939 | 12793.9
0.621605 | 12.7766 | 12776.6
0.641839 | 12.7586 | 12758.6
0.66207 | 12.7399 | 12739.9
0.682301 | 12.7206 | 12720.6
0.702535 | 12.7007 | 12700.7
0.722766 | 12.68 | 12680
0.742998 | 12.6587 | 12658.7
0.763232 | 12.6366 | 12636.6
0.783463 | 12.6137 | 12613.7
0.803694 | 12.5896 | 12589.6
0.823928 | 12.5649 | 12564.9
0.844031 | 12.5396 | 12539.6
0.864059 | 12.5136 | 12513.6
0.884084 | 12.487 | 12487
0.904108 | 12.4598 | 12459.8
0.924136 | 12.432 | 12432
0.944076 | 12.4034 | 12403.4
0.963895 | 12.3736 | 12373.6
0.983716 | 12.3427 | 12342.7
1.00353 | 12.3112 | 12311.2
1.02335 | 12.2789 | 12278.9
1.04317 | 12.2459 | 12245.9
1.06299 | 12.2122 | 12212.2
1.08281 | 12.1778 | 12177.8
1.10263 | 12.1426 | 12142.6
1.12245 | 12.1064 | 12106.4
1.14227 | 12.0692 | 12069.2
1.16209 | 12.031 | 12031
1.18191 | 11.9917 | 11991.7
1.20173 | 11.9513 | 11951.3
1.22155 | 11.9099 | 11909.9
1.24137 | 11.8673 | 11867.3
1.26119 | 11.8237 | 11823.7
1.28136 | 11.7779 | 11777.9
1.30142 | 11.7315 | 11731.5
1.32121 | 11.6842 | 11684.2
1.34146 | 11.6347 | 11634.7
1.36132 | 11.5845 | 11584.5
1.38129 | 11.533 | 11533
1.40141 | 11.4798 | 11479.8
1.42118 | 11.4258 | 11425.8
1.44142 | 11.3694 | 11369.4
1.46133 | 11.3122 | 11312.2
1.48125 | 11.2535 | 11253.5
1.50144 | 11.1927 | 11192.7
1.52125 | 11.1312 | 11131.2
1.54141 | 11.0673 | 11067.3
1.56138 | 11.0016 | 11001.6
1.5819 | 10.9331 | 10933.1
1.60217 | 10.8637 | 10863.7
1.6221 | 10.7937 | 10793.7
1.64184 | 10.7234 | 10723.4
1.66114 | 10.6526 | 10652.6
1.68169 | 10.5764 | 10576.4
1.70205 | 10.4987 | 10498.7
1.7223 | 10.4206 | 10420.6
1.74208 | 10.3423 | 10342.3
1.76169 | 10.2638 | 10263.8
1.78089 | 10.1854 | 10185.4
1.8017 | 10.0995 | 10099.5
1.82218 | 10.013 | 10013
1.84239 | 9.92671 | 9926.71
1.86224 | 9.84078 | 9840.78
1.8819 | 9.75512 | 9755.12
1.9011 | 9.66975 | 9669.75
1.92122 | 9.58069 | 9580.69
1.94185 | 9.48724 | 9487.24
1.96247 | 9.39461 | 9394.61
1.98248 | 9.30248 | 9302.48
2.00239 | 9.21142 | 9211.42