## Sheet1
displacement,mm | force,kN | force,N
0 | 0.00416753 | 4.16753
0.020001 | 1.43707 | 1437.07
0.0400051 | 2.90051 | 2900.51
0.0599947 | 4.43098 | 4430.98
0.0799874 | 5.68307 | 5683.07
0.0999811 | 6.77001 | 6770.01
0.119959 | 7.31233 | 7312.33
0.139927 | 7.64996 | 7649.96
0.159895 | 7.8396 | 7839.6
0.179863 | 7.86565 | 7865.65
0.199831 | 7.86972 | 7869.72
0.219799 | 7.86718 | 7867.18
0.239767 | 7.86119 | 7861.19
0.259736 | 7.85563 | 7855.63
0.279701 | 7.84852 | 7848.52
0.299669 | 7.84219 | 7842.19
0.319637 | 7.83427 | 7834.27
0.339605 | 7.82712 | 7827.12
0.359574 | 7.81874 | 7818.74
0.379542 | 7.81093 | 7810.93
0.399585 | 7.80216 | 7802.16
0.419716 | 7.79366 | 7793.66
0.439844 | 7.78461 | 7784.61
0.459972 | 7.77529 | 7775.29
0.480103 | 7.76588 | 7765.88
0.500231 | 7.75621 | 7756.21
0.520453 | 7.74625 | 7746.25
0.540687 | 7.73617 | 7736.17
0.560918 | 7.72583 | 7725.83
0.581149 | 7.71518 | 7715.18
0.601383 | 7.7043 | 7704.3
0.621614 | 7.6932 | 7693.2
0.641848 | 7.68193 | 7681.93
0.66208 | 7.6705 | 7670.5
0.682311 | 7.65881 | 7658.81
0.702545 | 7.64686 | 7646.86
0.722617 | 7.6347 | 7634.7
0.742642 | 7.6223 | 7622.3
0.762669 | 7.60974 | 7609.74
0.782694 | 7.59694 | 7596.94
0.802719 | 7.58385 | 7583.85
0.82257 | 7.57047 | 7570.47
0.842388 | 7.55688 | 7556.88
0.862209 | 7.54312 | 7543.12
0.882027 | 7.52914 | 7529.14
0.901846 | 7.51486 | 7514.86
0.921595 | 7.50018 | 7500.18
0.941207 | 7.48491 | 7484.91
0.961286 | 7.46885 | 7468.85
0.981554 | 7.45242 | 7452.42
1.00182 | 7.43575 | 7435.75
1.02191 | 7.41883 | 7418.83
1.04197 | 7.40166 | 7401.66
1.06202 | 7.38421 | 7384.21
1.08207 | 7.36627 | 7366.27
1.10212 | 7.34802 | 7348.02
1.12218 | 7.32936 | 7329.36
1.14223 | 7.31027 | 7310.27
1.16228 | 7.29076 | 7290.76
1.18234 | 7.27067 | 7270.67
1.20239 | 7.24993 | 7249.93
1.22245 | 7.22862 | 7228.62
1.2425 | 7.20672 | 7206.72
1.26255 | 7.18427 | 7184.27
1.28226 | 7.16155 | 7161.55
1.30256 | 7.13769 | 7137.69
1.3225 | 7.11345 | 7113.45
1.34236 | 7.0889 | 7088.9
1.36248 | 7.06326 | 7063.26
1.38259 | 7.03706 | 7037.06
1.40228 | 7.01062 | 7010.62
1.42258 | 6.98295 | 6982.95
1.44249 | 6.95468 | 6954.68
1.46238 | 6.92598 | 6925.98
1.48256 | 6.89606 | 6896.06
1.50241 | 6.86606 | 6866.06
1.52247 | 6.8349 | 6834.9
1.54252 | 6.80281 | 6802.81
1.56247 | 6.77039 | 6770.39
1.58264 | 6.73667 | 6736.67
1.60279 | 6.70246 | 6702.46
1.62253 | 6.66796 | 6667.96
1.64209 | 6.63303 | 6633.03
1.66168 | 6.59756 | 6597.56
1.68238 | 6.55928 | 6559.28
1.70274 | 6.52051 | 6520.51
1.72278 | 6.48177 | 6481.77
1.74256 | 6.4431 | 6443.1
1.76193 | 6.40436 | 6404.36
1.78168 | 6.36464 | 6364.64
1.80236 | 6.32197 | 6321.97
1.82284 | 6.27969 | 6279.69
1.84275 | 6.23775 | 6237.75
1.86258 | 6.19576 | 6195.76
1.8818 | 6.15395 | 6153.95
1.90134 | 6.11143 | 6111.43
1.92207 | 6.06587 | 6065.87
1.94263 | 6.02062 | 6020.62
1.96254 | 5.97559 | 5975.59
1.98245 | 5.93075 | 5930.75
2.00188 | 5.88625 | 5886.25