## Sheet1
displacement,mm | force,kN | force,N
0 | 0.00416753 | 4.16753
0.020001 | 1.43707 | 1437.07
0.0400051 | 2.90051 | 2900.51
0.0599947 | 4.43098 | 4430.98
0.0799874 | 5.68307 | 5683.07
0.0999767 | 7.27963 | 7279.63
0.119945 | 8.61698 | 8616.98
0.139913 | 10.175 | 10175
0.159881 | 11.5291 | 11529.1
0.179849 | 12.9938 | 12993.8
0.199817 | 14.4588 | 14458.8
0.219786 | 15.7551 | 15755.1
0.239754 | 17.3149 | 17314.9
0.259722 | 18.6059 | 18605.9
0.279687 | 19.9767 | 19976.7
0.299655 | 21.0345 | 21034.5
0.319623 | 21.6354 | 21635.4
0.339592 | 22.0157 | 22015.7
0.35956 | 22.0578 | 22057.8
0.379528 | 21.9825 | 21982.5
0.399572 | 21.9359 | 21935.9
0.419702 | 21.8853 | 21885.3
0.43983 | 21.843 | 21843
0.459958 | 21.8019 | 21801.9
0.480089 | 21.7569 | 21756.9
0.500216 | 21.7042 | 21704.2
0.520241 | 21.6444 | 21644.4
0.540269 | 21.5822 | 21582.2
0.560293 | 21.5214 | 21521.4
0.580318 | 21.4638 | 21463.8
0.600346 | 21.4091 | 21409.1
0.62037 | 21.3545 | 21354.5
0.640398 | 21.2962 | 21296.2
0.660423 | 21.234 | 21234
0.680448 | 21.1683 | 21168.3
0.700475 | 21.1006 | 21100.6
0.7205 | 21.0322 | 21032.2
0.740525 | 20.9616 | 20961.6
0.760552 | 20.8901 | 20890.1
0.780577 | 20.8172 | 20817.2
0.800602 | 20.7413 | 20741.3
0.820629 | 20.6628 | 20662.8
0.840654 | 20.5815 | 20581.5
0.860682 | 20.4955 | 20495.5
0.880707 | 20.4069 | 20406.9
0.900731 | 20.3153 | 20315.3
0.920759 | 20.2185 | 20218.5
0.940784 | 20.1183 | 20118.3
0.960808 | 20.0131 | 20013.1
0.980836 | 19.9055 | 19905.5
1.00086 | 19.7942 | 19794.2
1.02104 | 19.681 | 19681
1.04127 | 19.5628 | 19562.8
1.0615 | 19.4416 | 19441.6
1.08169 | 16.3191 | 16319.1
1.10165 | 18.7965 | 18796.5
1.12162 | 20.7089 | 20708.9
1.14138 | 18.4519 | 18451.9
1.16132 | 19.1135 | 19113.5
1.18159 | 19.0782 | 19078.2
1.20156 | 18.8303 | 18830.3
1.22129 | 18.5929 | 18592.9
1.24102 | 18.3202 | 18320.2
1.26076 | 18.2325 | 18232.5
1.28049 | 18.0269 | 18026.9
1.30022 | 17.9632 | 17963.2
1.31996 | 17.908 | 17908
1.33969 | 17.6665 | 17666.5
1.35943 | 17.5963 | 17596.3
1.37916 | 17.3517 | 17351.7
1.39889 | 17.2041 | 17204.1
1.41863 | 16.9768 | 16976.8
1.43836 | 16.7755 | 16775.5
1.45809 | 16.5967 | 16596.7
1.47783 | 16.4612 | 16461.2
1.49783 | 16.2922 | 16292.2
1.51842 | 16.0859 | 16085.9
1.53901 | 15.9012 | 15901.2
1.5593 | 15.6992 | 15699.2
1.57946 | 15.5517 | 15551.7
1.59865 | 15.3875 | 15387.5
1.61788 | 15.2663 | 15266.3
1.63709 | 15.009 | 15009
1.65703 | 14.8656 | 14865.6
1.67722 | 14.6704 | 14670.4
1.69705 | 14.5265 | 14526.5
1.71688 | 14.3255 | 14325.5
1.73637 | 14.1794 | 14179.4
1.75557 | 14.0272 | 14027.2
1.77478 | 13.9023 | 13902.3
1.79458 | 13.7348 | 13734.8
1.8152 | 13.5805 | 13580.5
1.83582 | 13.4272 | 13427.2
1.85642 | 13.2424 | 13242.4
1.87722 | 13.0835 | 13083.5
1.89802 | 12.9088 | 12908.8
1.91881 | 12.8145 | 12814.5
1.93961 | 12.6581 | 12658.1
1.96039 | 12.5105 | 12510.5
1.98119 | 12.3581 | 12358.1
2.00199 | 12.2432 | 12243.2