## Sheet1
displacement,mm | force,kN | force,N
0 | 0.00416753 | 4.16753
0.020001 | 1.43707 | 1437.07
0.0400051 | 2.90051 | 2900.51
0.0599947 | 4.43098 | 4430.98
0.0799874 | 5.68307 | 5683.07
0.0999811 | 6.74153 | 6741.53
0.119961 | 7.2703 | 7270.3
0.139929 | 7.55845 | 7558.45
0.159897 | 7.69379 | 7693.79
0.179865 | 7.7474 | 7747.4
0.199834 | 7.77339 | 7773.39
0.219802 | 7.80219 | 7802.19
0.23977 | 7.82543 | 7825.43
0.259738 | 7.84726 | 7847.26
0.279703 | 7.86831 | 7868.31
0.299671 | 7.8879 | 7887.9
0.31964 | 7.90678 | 7906.78
0.339608 | 7.92475 | 7924.75
0.359576 | 7.94235 | 7942.35
0.379544 | 7.95903 | 7959.03
0.399588 | 7.97547 | 7975.47
0.419719 | 7.99137 | 7991.37
0.439847 | 8.00684 | 8006.84
0.459975 | 8.02192 | 8021.92
0.480105 | 8.0366 | 8036.6
0.500233 | 8.05095 | 8050.95
0.520455 | 8.06494 | 8064.94
0.540689 | 8.07862 | 8078.62
0.560921 | 8.092 | 8092
0.581152 | 8.10508 | 8105.08
0.601386 | 8.11786 | 8117.86
0.621617 | 8.13043 | 8130.43
0.641851 | 8.14271 | 8142.71
0.662082 | 8.15475 | 8154.75
0.682314 | 8.16658 | 8166.58
0.702548 | 8.17819 | 8178.19
0.722779 | 8.18961 | 8189.61
0.74301 | 8.20084 | 8200.84
0.763244 | 8.21189 | 8211.89
0.783475 | 8.2228 | 8222.8
0.803707 | 8.23354 | 8233.54
0.823941 | 8.24409 | 8244.09
0.844172 | 8.25447 | 8254.47
0.864406 | 8.26471 | 8264.71
0.884637 | 8.27484 | 8274.84
0.904868 | 8.2848 | 8284.8
0.925102 | 8.29461 | 8294.61
0.945311 | 8.30429 | 8304.29
0.965336 | 8.31381 | 8313.81
0.985364 | 8.32321 | 8323.21
1.00542 | 8.33244 | 8332.44
1.02565 | 8.34157 | 8341.57
1.04587 | 8.35057 | 8350.57
1.06568 | 8.35947 | 8359.47
1.0855 | 8.36825 | 8368.25
1.10532 | 8.37691 | 8376.91
1.12514 | 8.38547 | 8385.47
1.14496 | 8.39389 | 8393.89
1.16478 | 8.40222 | 8402.22
1.1846 | 8.4104 | 8410.4
1.20442 | 8.41851 | 8418.51
1.22424 | 8.42653 | 8426.53
1.24406 | 8.43443 | 8434.43
1.26388 | 8.44225 | 8442.25
1.2837 | 8.44997 | 8449.97
1.30352 | 8.45763 | 8457.63
1.32334 | 8.46518 | 8465.18
1.34315 | 8.47263 | 8472.63
1.36298 | 8.48004 | 8480.04
1.38279 | 8.48733 | 8487.33
1.40261 | 8.49452 | 8494.52
1.42243 | 8.50163 | 8501.63
1.44225 | 8.50866 | 8508.66
1.46207 | 8.51562 | 8515.62
1.48225 | 8.52264 | 8522.64
1.50272 | 8.52968 | 8529.68
1.5232 | 8.53667 | 8536.67
1.54369 | 8.54358 | 8543.58
1.56399 | 8.55044 | 8550.44
1.58405 | 8.5572 | 8557.2
1.6041 | 8.56389 | 8563.89
1.62415 | 8.57051 | 8570.51
1.64421 | 8.57706 | 8577.06
1.66426 | 8.58354 | 8583.54
1.68431 | 8.58994 | 8589.94
1.70437 | 8.59628 | 8596.28
1.72442 | 8.60258 | 8602.58
1.74447 | 8.60879 | 8608.79
1.76453 | 8.61497 | 8614.97
1.78458 | 8.62105 | 8621.05
1.80463 | 8.62708 | 8627.08
1.82468 | 8.63304 | 8633.04
1.84474 | 8.63894 | 8638.94
1.86479 | 8.64478 | 8644.78
1.88484 | 8.65055 | 8650.55
1.9049 | 8.65628 | 8656.28
1.92495 | 8.66193 | 8661.93
1.94501 | 8.66752 | 8667.52
1.96506 | 8.67307 | 8673.07
1.98511 | 8.67857 | 8678.57
2.00516 | 8.68399 | 8683.99