## Sheet1
displacement,mm | force,kN | force,N
0 | 0.00416753 | 4.16753
0.020001 | 1.08933 | 1089.33
0.0400088 | 1.23046 | 1230.46
0.0600113 | 1.27628 | 1276.28
0.0800051 | 1.31123 | 1311.23
0.0999988 | 1.34414 | 1344.14
0.119993 | 1.37175 | 1371.75
0.139967 | 1.39807 | 1398.07
0.159935 | 1.42255 | 1422.55
0.179904 | 1.44581 | 1445.81
0.199872 | 1.46743 | 1467.43
0.21984 | 1.48799 | 1487.99
0.239808 | 1.50741 | 1507.41
0.259776 | 1.52589 | 1525.89
0.279741 | 1.54357 | 1543.57
0.29971 | 1.56055 | 1560.55
0.319678 | 1.57671 | 1576.71
0.339646 | 1.59234 | 1592.34
0.359614 | 1.6074 | 1607.4
0.379582 | 1.62195 | 1621.95
0.399626 | 1.63601 | 1636.01
0.419757 | 1.64965 | 1649.65
0.439885 | 1.66289 | 1662.89
0.460013 | 1.67574 | 1675.74
0.480144 | 1.68819 | 1688.19
0.500271 | 1.70025 | 1700.25
0.520304 | 1.71198 | 1711.98
0.540332 | 1.7234 | 1723.4
0.560356 | 1.73444 | 1734.44
0.580381 | 1.74519 | 1745.19
0.600409 | 1.7557 | 1755.7
0.620433 | 1.7659 | 1765.9
0.640461 | 1.77584 | 1775.84
0.660486 | 1.78555 | 1785.55
0.680511 | 1.79496 | 1794.96
0.700538 | 1.80414 | 1804.14
0.720563 | 1.81309 | 1813.09
0.740588 | 1.82178 | 1821.78
0.760615 | 1.83028 | 1830.28
0.78064 | 1.83856 | 1838.56
0.800665 | 1.84664 | 1846.64
0.820693 | 1.85448 | 1854.48
0.840717 | 1.86212 | 1862.12
0.860745 | 1.86963 | 1869.63
0.88077 | 1.87679 | 1876.79
0.900794 | 1.88392 | 1883.92
0.920822 | 1.89076 | 1890.76
0.940847 | 1.89738 | 1897.38
0.960871 | 1.90395 | 1903.95
0.980899 | 1.91025 | 1910.25
1.00092 | 1.91647 | 1916.47
1.02111 | 1.92247 | 1922.47
1.04135 | 1.92839 | 1928.39
1.06158 | 1.9341 | 1934.1
1.08181 | 1.93973 | 1939.73
1.10204 | 1.94519 | 1945.19
1.12227 | 1.95056 | 1950.56
1.14251 | 1.95574 | 1955.74
1.16274 | 1.96085 | 1960.85
1.18297 | 1.96578 | 1965.78
1.2032 | 1.97062 | 1970.62
1.22344 | 1.97532 | 1975.32
1.24367 | 1.97992 | 1979.92
1.2639 | 1.98436 | 1984.36
1.28413 | 1.98871 | 1988.71
1.30405 | 1.99294 | 1992.94
1.32387 | 1.99705 | 1997.05
1.34369 | 2.00107 | 2001.07
1.36351 | 2.00494 | 2004.94
1.38333 | 2.00873 | 2008.73
1.40314 | 2.01237 | 2012.37
1.42296 | 2.01594 | 2015.94
1.44278 | 2.01937 | 2019.37
1.4626 | 2.02272 | 2022.72
1.48242 | 2.02593 | 2025.93
1.50224 | 2.02905 | 2029.05
1.52206 | 2.03204 | 2032.04
1.54188 | 2.03495 | 2034.95
1.5617 | 2.03773 | 2037.73
1.58098 | 2.04034 | 2040.34
1.60018 | 2.04284 | 2042.84
1.61938 | 2.04522 | 2045.22
1.63858 | 2.04753 | 2047.53
1.65778 | 2.0497 | 2049.7
1.67698 | 2.05179 | 2051.79
1.69618 | 2.05377 | 2053.77
1.71538 | 2.05564 | 2055.64
1.73483 | 2.05745 | 2057.45
1.75532 | 2.05921 | 2059.21
1.77579 | 2.06085 | 2060.85
1.79627 | 2.06238 | 2062.38
1.81675 | 2.06376 | 2063.76
1.83723 | 2.06506 | 2065.06
1.85771 | 2.06618 | 2066.18
1.87819 | 2.06721 | 2067.21
1.89868 | 2.06809 | 2068.09
1.91915 | 2.06883 | 2068.83
1.93963 | 2.06946 | 2069.46
1.96011 | 2.06991 | 2069.91
1.9806 | 2.07027 | 2070.27
2.00072 | 2.07044 | 2070.44