## Sheet1
displacement,mm | force,kN | force,N
0 | 0.00416753 | 4.16753
0.020001 | 1.43707 | 1437.07
0.0400051 | 2.90051 | 2900.51
0.0599947 | 4.43098 | 4430.98
0.0799874 | 5.68307 | 5683.07
0.0999767 | 7.27963 | 7279.63
0.119945 | 8.61698 | 8616.98
0.139913 | 10.175 | 10175
0.159881 | 11.5291 | 11529.1
0.179849 | 12.9938 | 12993.8
0.199817 | 14.4588 | 14458.8
0.219786 | 15.7551 | 15755.1
0.239754 | 17.3149 | 17314.9
0.259722 | 18.6053 | 18605.3
0.279687 | 19.9177 | 19917.7
0.299655 | 21.0503 | 21050.3
0.319623 | 21.9204 | 21920.4
0.339592 | 22.7989 | 22798.9
0.35956 | 23.5875 | 23587.5
0.379528 | 24.1069 | 24106.9
0.399572 | 24.797 | 24797
0.419702 | 25.2124 | 25212.4
0.43983 | 25.6243 | 25624.3
0.459958 | 25.9698 | 25969.8
0.480089 | 26.1977 | 26197.7
0.500213 | 26.3371 | 26337.1
0.520237 | 26.4019 | 26401.9
0.540265 | 26.388 | 26388
0.56029 | 26.3376 | 26337.6
0.580315 | 26.2693 | 26269.3
0.600342 | 26.192 | 26192
0.620367 | 26.1104 | 26110.4
0.640395 | 26.0225 | 26022.5
0.660419 | 25.9172 | 25917.2
0.680444 | 25.8163 | 25816.3
0.700472 | 25.701 | 25701
0.720496 | 25.5856 | 25585.6
0.740521 | 25.4618 | 25461.8
0.760549 | 25.3315 | 25331.5
0.780574 | 25.2008 | 25200.8
0.800598 | 25.0543 | 25054.3
0.820626 | 24.9142 | 24914.2
0.840651 | 24.7573 | 24757.3
0.860678 | 24.6014 | 24601.4
0.880703 | 24.4361 | 24436.1
0.900728 | 24.2664 | 24266.4
0.920755 | 24.0977 | 24097.7
0.94078 | 23.9142 | 23914.2
0.960805 | 23.735 | 23735
0.980833 | 23.5385 | 23538.5
1.00086 | 23.3466 | 23346.6
1.02104 | 23.1447 | 23144.7
1.04128 | 22.9386 | 22938.6
1.06151 | 22.73 | 22730
1.08174 | 22.5089 | 22508.9
1.10198 | 22.2918 | 22291.8
1.12221 | 22.0596 | 22059.6
1.1424 | 20.6106 | 20610.6
1.16237 | 9.56553 | 9565.53
1.18233 | 15.0568 | 15056.8
1.20225 | 20.9325 | 20932.5
1.22181 | 20.1515 | 20151.5
1.24208 | 19.9787 | 19978.7
1.26235 | 20.4992 | 20499.2
1.2824 | 20.4225 | 20422.5
1.30214 | 20.0251 | 20025.1
1.32227 | 19.9468 | 19946.8
1.34242 | 19.8899 | 19889.9
1.36242 | 19.7112 | 19711.2
1.38223 | 19.3693 | 19369.3
1.40243 | 18.8635 | 18863.5
1.42259 | 18.7489 | 18748.9
1.44264 | 18.4254 | 18425.4
1.46267 | 18.2088 | 18208.8
1.48269 | 17.7367 | 17736.7
1.5027 | 17.5522 | 17552.2
1.52263 | 17.2356 | 17235.6
1.54249 | 17.0518 | 17051.8
1.56269 | 16.7388 | 16738.8
1.58257 | 16.4426 | 16442.6
1.60237 | 16.2301 | 16230.1
1.62198 | 15.9691 | 15969.1
1.64187 | 15.7957 | 15795.7
1.6626 | 15.5641 | 15564.1
1.683 | 15.348 | 15348
1.70306 | 15.1417 | 15141.7
1.72293 | 15.0123 | 15012.3
1.74261 | 14.7713 | 14771.3
1.76199 | 14.6265 | 14626.5
1.78142 | 14.4054 | 14405.4
1.80193 | 14.2716 | 14271.6
1.82266 | 14.0986 | 14098.6
1.84316 | 13.9107 | 13910.7
1.86315 | 13.7826 | 13782.6
1.8831 | 13.6027 | 13602.7
1.90295 | 13.4863 | 13486.3
1.92231 | 13.3386 | 13338.6
1.94158 | 13.2314 | 13231.4
1.96112 | 13.0428 | 13042.8
1.98161 | 12.9809 | 12980.9
2.0025 | 12.8125 | 12812.5