## Sheet1
displacement,mm | force,kN | force,N
0 | 0.00416753 | 4.16753
0.020001 | 1.43707 | 1437.07
0.0400051 | 2.90051 | 2900.51
0.0599947 | 4.43098 | 4430.98
0.0799874 | 5.68307 | 5683.07
0.0999767 | 7.27963 | 7279.63
0.119945 | 8.61698 | 8616.98
0.139913 | 10.175 | 10175
0.159881 | 11.5291 | 11529.1
0.179849 | 12.9938 | 12993.8
0.199817 | 14.4588 | 14458.8
0.219786 | 15.7551 | 15755.1
0.239754 | 17.3149 | 17314.9
0.259722 | 18.6059 | 18605.9
0.279687 | 20.0984 | 20098.4
0.299655 | 21.5064 | 21506.4
0.319623 | 22.5171 | 22517.1
0.339592 | 23.5107 | 23510.7
0.35956 | 24.4411 | 24441.1
0.379528 | 25.329 | 25329
0.399572 | 25.9601 | 25960.1
0.419702 | 26.5987 | 26598.7
0.43983 | 27.226 | 27226
0.459958 | 27.7301 | 27730.1
0.480089 | 28.1087 | 28108.7
0.500211 | 28.4657 | 28465.7
0.520236 | 28.7287 | 28728.7
0.540263 | 28.9067 | 28906.7
0.560288 | 29.0126 | 29012.6
0.580313 | 29.0424 | 29042.4
0.60034 | 29.0269 | 29026.9
0.620365 | 28.9886 | 28988.6
0.640393 | 28.9377 | 28937.7
0.660417 | 28.878 | 28878
0.680442 | 28.8141 | 28814.1
0.70047 | 28.7466 | 28746.6
0.720495 | 28.6759 | 28675.9
0.740519 | 28.6023 | 28602.3
0.760547 | 28.5259 | 28525.9
0.780572 | 28.4467 | 28446.7
0.800596 | 28.365 | 28365
0.820624 | 28.281 | 28281
0.840649 | 28.1944 | 28194.4
0.860677 | 28.1041 | 28104.1
0.880701 | 28.0104 | 28010.4
0.900726 | 27.9145 | 27914.5
0.920754 | 27.813 | 27813
0.940778 | 27.7045 | 27704.5
0.960803 | 27.5926 | 27592.6
0.980831 | 27.4693 | 27469.3
1.00086 | 27.3433 | 27343.3
1.02105 | 27.2081 | 27208.1
1.04128 | 27.0681 | 27068.1
1.06151 | 26.9193 | 26919.3
1.08175 | 26.7648 | 26764.8
1.10198 | 26.6029 | 26602.9
1.12221 | 26.4325 | 26432.5
1.14245 | 26.2561 | 26256.1
1.16268 | 26.0711 | 26071.1
1.18291 | 25.8809 | 25880.9
1.20314 | 25.6806 | 25680.6
1.22337 | 25.4756 | 25475.6
1.24361 | 25.2623 | 25262.3
1.26358 | 24.0964 | 24096.4
1.28355 | 25.6589 | 25658.9
1.30329 | 24.5483 | 24548.3
1.32326 | 24.6319 | 24631.9
1.34353 | 24.4545 | 24454.5
1.36341 | 23.9498 | 23949.8
1.38315 | 23.7262 | 23726.2
1.40354 | 23.434 | 23434
1.42357 | 23.2067 | 23206.7
1.44361 | 22.9217 | 22921.7
1.46363 | 22.7817 | 22781.7
1.48378 | 22.5481 | 22548.1
1.50414 | 22.1414 | 22141.4
1.5245 | 21.9728 | 21972.8
1.54484 | 21.6068 | 21606.8
1.56515 | 21.423 | 21423
1.5846 | 20.9109 | 20910.9
1.60521 | 20.7632 | 20763.2
1.62543 | 20.419 | 20419
1.64534 | 20.1336 | 20133.6
1.66515 | 19.8581 | 19858.1
1.68461 | 19.5096 | 19509.6
1.70405 | 19.3655 | 19365.5
1.72471 | 18.9564 | 18956.4
1.74503 | 18.6855 | 18685.5
1.76495 | 18.3844 | 18384.4
1.78476 | 18.157 | 18157
1.80441 | 17.8934 | 17893.4
1.82404 | 17.656 | 17656
1.84401 | 17.3395 | 17339.5
1.86459 | 17.1462 | 17146.2
1.88532 | 16.8626 | 16862.6
1.90549 | 16.6167 | 16616.7
1.92544 | 16.3888 | 16388.8
1.94526 | 16.1972 | 16197.2
1.96451 | 15.9716 | 15971.6
1.98375 | 15.7545 | 15754.5
2.00329 | 15.5794 | 15579.4