## Sheet1
displacement,mm | force,kN | force,N
0 | 0.00416753 | 4.16753
0.020001 | 1.43707 | 1437.07
0.0400051 | 2.90051 | 2900.51
0.0599947 | 4.43098 | 4430.98
0.0799874 | 5.68307 | 5683.07
0.0999767 | 7.27963 | 7279.63
0.119945 | 8.53005 | 8530.05
0.139913 | 8.99003 | 8990.03
0.159881 | 9.58754 | 9587.54
0.179849 | 9.98673 | 9986.73
0.199817 | 10.3271 | 10327.1
0.219786 | 10.6246 | 10624.6
0.239754 | 10.9376 | 10937.6
0.259722 | 11.2163 | 11216.3
0.279687 | 11.4573 | 11457.3
0.299655 | 11.6855 | 11685.5
0.319623 | 11.8968 | 11896.8
0.339592 | 12.0776 | 12077.6
0.35956 | 12.2402 | 12240.2
0.379528 | 12.4205 | 12420.5
0.399572 | 12.5556 | 12555.6
0.419703 | 12.7034 | 12703.4
0.43983 | 12.8117 | 12811.7
0.459958 | 12.9365 | 12936.5
0.480089 | 13.0353 | 13035.3
0.500217 | 13.1165 | 13116.5
0.520247 | 13.194 | 13194
0.540275 | 13.2646 | 13264.6
0.5603 | 13.3243 | 13324.3
0.580324 | 13.3725 | 13372.5
0.600352 | 13.41 | 13410
0.620377 | 13.4372 | 13437.2
0.640404 | 13.457 | 13457
0.660429 | 13.4707 | 13470.7
0.680454 | 13.4762 | 13476.2
0.700482 | 13.4758 | 13475.8
0.720506 | 13.4704 | 13470.4
0.740531 | 13.4609 | 13460.9
0.760559 | 13.4478 | 13447.8
0.780583 | 13.4322 | 13432.2
0.800608 | 13.4145 | 13414.5
0.820636 | 13.3949 | 13394.9
0.840661 | 13.3738 | 13373.8
0.860688 | 13.3514 | 13351.4
0.880713 | 13.3277 | 13327.7
0.900738 | 13.3028 | 13302.8
0.920765 | 13.2768 | 13276.8
0.94079 | 13.2493 | 13249.3
0.960815 | 13.221 | 13221
0.980842 | 13.192 | 13192
1.00087 | 13.1617 | 13161.7
1.02105 | 13.1301 | 13130.1
1.04128 | 13.0977 | 13097.7
1.06151 | 13.0644 | 13064.4
1.08175 | 13.0304 | 13030.4
1.1016 | 12.9955 | 12995.5
1.12142 | 12.9599 | 12959.9
1.14124 | 12.9234 | 12923.4
1.16106 | 12.8862 | 12886.2
1.18088 | 12.848 | 12848
1.2007 | 12.8091 | 12809.1
1.22052 | 12.7694 | 12769.4
1.24034 | 12.7288 | 12728.8
1.26016 | 12.6868 | 12686.8
1.27997 | 12.6437 | 12643.7
1.29979 | 12.5993 | 12599.3
1.31961 | 12.5537 | 12553.7
1.33943 | 12.5071 | 12507.1
1.35925 | 12.4594 | 12459.4
1.37907 | 12.4104 | 12410.4
1.39889 | 12.36 | 12360
1.41871 | 12.3081 | 12308.1
1.43853 | 12.2551 | 12255.1
1.45847 | 12.2003 | 12200.3
1.47856 | 12.1431 | 12143.1
1.49855 | 12.0847 | 12084.7
1.51847 | 12.0242 | 12024.2
1.53858 | 11.9613 | 11961.3
1.55845 | 11.8973 | 11897.3
1.57857 | 11.8299 | 11829.9
1.59867 | 11.7609 | 11760.9
1.61832 | 11.6907 | 11690.7
1.63786 | 11.6193 | 11619.3
1.65808 | 11.5428 | 11542.8
1.67851 | 11.4631 | 11463.1
1.69869 | 11.3818 | 11381.8
1.71847 | 11.2996 | 11299.6
1.73817 | 11.2161 | 11216.1
1.75764 | 11.1305 | 11130.5
1.77834 | 11.0379 | 11037.9
1.7986 | 10.9442 | 10944.2
1.81869 | 10.8496 | 10849.6
1.83842 | 10.7546 | 10754.6
1.85791 | 10.659 | 10659
1.87765 | 10.5604 | 10560.4
1.89832 | 10.4554 | 10455.4
1.91868 | 10.3504 | 10350.4
1.93877 | 10.2455 | 10245.5
1.95856 | 10.141 | 10141
1.97811 | 10.0368 | 10036.8
1.99731 | 9.93334 | 9933.34