## Sheet1
displacement,mm | force,kN | force,N
0 | 0.00416753 | 4.16753
0.020001 | 1.43707 | 1437.07
0.0400051 | 2.90051 | 2900.51
0.0599947 | 4.43098 | 4430.98
0.0799874 | 5.68307 | 5683.07
0.0999767 | 7.27963 | 7279.63
0.119945 | 8.61698 | 8616.98
0.139913 | 10.175 | 10175
0.159881 | 11.5291 | 11529.1
0.179849 | 12.9938 | 12993.8
0.199817 | 14.4588 | 14458.8
0.219786 | 15.7551 | 15755.1
0.239754 | 17.3149 | 17314.9
0.259722 | 18.6059 | 18605.9
0.279687 | 20.101 | 20101
0.299655 | 21.5249 | 21524.9
0.319623 | 22.7687 | 22768.7
0.339592 | 23.6288 | 23628.8
0.35956 | 24.404 | 24404
0.379528 | 25.2025 | 25202.5
0.399572 | 25.8304 | 25830.4
0.419703 | 26.3782 | 26378.2
0.43983 | 26.9512 | 26951.2
0.459958 | 27.4905 | 27490.5
0.480089 | 27.9345 | 27934.5
0.500209 | 28.3403 | 28340.3
0.520234 | 28.7477 | 28747.7
0.540262 | 29.1342 | 29134.2
0.560286 | 29.5078 | 29507.8
0.580311 | 29.8476 | 29847.6
0.600339 | 30.1081 | 30108.1
0.620363 | 30.3971 | 30397.1
0.640391 | 30.6227 | 30622.7
0.660416 | 30.8569 | 30856.9
0.680441 | 31.0322 | 31032.2
0.700468 | 31.2113 | 31211.3
0.720493 | 31.3674 | 31367.4
0.740518 | 31.4905 | 31490.5
0.760545 | 31.5893 | 31589.3
0.78057 | 31.6689 | 31668.9
0.800595 | 31.728 | 31728
0.820622 | 31.7636 | 31763.6
0.840647 | 31.7859 | 31785.9
0.860675 | 31.7946 | 31794.6
0.8807 | 31.79 | 31790
0.900724 | 31.7735 | 31773.5
0.920752 | 31.7483 | 31748.3
0.940777 | 31.716 | 31716
0.960801 | 31.6773 | 31677.3
0.980829 | 31.6334 | 31633.4
1.00085 | 31.5851 | 31585.1
1.02106 | 31.5322 | 31532.2
1.04129 | 31.4753 | 31475.3
1.06152 | 31.4152 | 31415.2
1.08176 | 31.3505 | 31350.5
1.10199 | 31.2829 | 31282.9
1.12222 | 31.2123 | 31212.3
1.14245 | 31.1391 | 31139.1
1.16268 | 31.063 | 31063
1.18292 | 30.9841 | 30984.1
1.20315 | 30.9027 | 30902.7
1.22338 | 30.8185 | 30818.5
1.24361 | 30.7314 | 30731.4
1.26372 | 30.64 | 30640
1.28354 | 30.545 | 30545
1.30336 | 30.4473 | 30447.3
1.32318 | 30.347 | 30347
1.343 | 30.2433 | 30243.3
1.36282 | 30.1358 | 30135.8
1.38264 | 30.0254 | 30025.4
1.40246 | 29.9083 | 29908.3
1.42228 | 29.7868 | 29786.8
1.44209 | 29.6592 | 29659.2
1.46192 | 29.5257 | 29525.7
1.48173 | 29.3849 | 29384.9
1.50191 | 29.2357 | 29235.7
1.5224 | 29.0759 | 29075.9
1.54286 | 28.9087 | 28908.7
1.56292 | 28.7331 | 28733.1
1.58297 | 28.5503 | 28550.3
1.60302 | 28.3597 | 28359.7
1.62283 | 28.1626 | 28162.6
1.64246 | 27.9595 | 27959.5
1.66245 | 27.7426 | 27742.6
1.68293 | 27.5128 | 27512.8
1.70304 | 27.2764 | 27276.4
1.72291 | 27.0349 | 27034.9
1.74257 | 26.7877 | 26787.7
1.76241 | 26.5289 | 26528.9
1.78296 | 26.2531 | 26253.1
1.80314 | 25.9728 | 25972.8
1.82302 | 25.6887 | 25688.7
1.84271 | 25.401 | 25401
1.86224 | 25.1065 | 25106.5
1.8829 | 24.7891 | 24789.1
1.90317 | 24.4706 | 24470.6
1.92311 | 24.1503 | 24150.3
1.94284 | 23.8317 | 23831.7
1.96214 | 23.5137 | 23513.7
1.9827 | 23.1757 | 23175.7
2.00306 | 22.833 | 22833