## Sheet1
displacement,mm | force,kN | force,N
0 | 0.00416753 | 4.16753
0.020001 | 1.43707 | 1437.07
0.0400078 | 2.33376 | 2333.76
0.0599974 | 2.90657 | 2906.57
0.0799898 | 3.31113 | 3311.13
0.0999835 | 3.58706 | 3587.06
0.119954 | 3.78676 | 3786.76
0.139923 | 3.87915 | 3879.15
0.159891 | 3.92222 | 3922.22
0.179859 | 3.95881 | 3958.81
0.199827 | 3.99041 | 3990.41
0.219795 | 4.01563 | 4015.63
0.239763 | 4.03971 | 4039.71
0.259732 | 4.0643 | 4064.3
0.279697 | 4.08589 | 4085.89
0.299665 | 4.10756 | 4107.56
0.319633 | 4.1285 | 4128.5
0.339601 | 4.14816 | 4148.16
0.359569 | 4.16745 | 4167.45
0.379538 | 4.18629 | 4186.29
0.399581 | 4.20453 | 4204.53
0.419712 | 4.2223 | 4222.3
0.43984 | 4.23972 | 4239.72
0.459968 | 4.25678 | 4256.78
0.480099 | 4.27342 | 4273.42
0.500227 | 4.28966 | 4289.66
0.520454 | 4.30557 | 4305.57
0.540688 | 4.32119 | 4321.19
0.560919 | 4.33653 | 4336.53
0.58115 | 4.35161 | 4351.61
0.601385 | 4.36643 | 4366.43
0.621616 | 4.38101 | 4381.01
0.64185 | 4.39532 | 4395.32
0.662081 | 4.40939 | 4409.39
0.682312 | 4.42324 | 4423.24
0.702546 | 4.43693 | 4436.93
0.722777 | 4.45045 | 4450.45
0.743009 | 4.46379 | 4463.79
0.763243 | 4.47696 | 4476.96
0.783474 | 4.48999 | 4489.99
0.803688 | 4.50286 | 4502.86
0.823716 | 4.51561 | 4515.61
0.84374 | 4.5282 | 4528.2
0.863768 | 4.54063 | 4540.63
0.883793 | 4.55291 | 4552.91
0.903817 | 4.56512 | 4565.12
0.923845 | 4.57722 | 4577.22
0.94387 | 4.5892 | 4589.2
0.963895 | 4.60107 | 4601.07
0.983922 | 4.61281 | 4612.81
1.00397 | 4.62442 | 4624.42
1.0242 | 4.63598 | 4635.98
1.04443 | 4.64742 | 4647.42
1.06466 | 4.6588 | 4658.8
1.0849 | 4.67009 | 4670.09
1.10513 | 4.68128 | 4681.28
1.12536 | 4.69235 | 4692.35
1.14559 | 4.70334 | 4703.34
1.16582 | 4.71426 | 4714.26
1.18605 | 4.7251 | 4725.1
1.20629 | 4.73588 | 4735.88
1.22652 | 4.74654 | 4746.54
1.24675 | 4.75715 | 4757.15
1.26699 | 4.76769 | 4767.69
1.28722 | 4.77816 | 4778.16
1.30745 | 4.78856 | 4788.56
1.32768 | 4.79887 | 4798.87
1.34791 | 4.80911 | 4809.11
1.36815 | 4.8193 | 4819.3
1.38838 | 4.82942 | 4829.42
1.40861 | 4.83945 | 4839.45
1.42884 | 4.84943 | 4849.43
1.44907 | 4.85936 | 4859.36
1.46931 | 4.86921 | 4869.21
1.48954 | 4.87897 | 4878.97
1.50977 | 4.88865 | 4888.65
1.53001 | 4.89829 | 4898.29
1.55024 | 4.90787 | 4907.87
1.57047 | 4.91741 | 4917.41
1.59015 | 4.92662 | 4926.62
1.60975 | 4.93575 | 4935.75
1.62935 | 4.94483 | 4944.83
1.64895 | 4.95384 | 4953.84
1.66855 | 4.96283 | 4962.83
1.68815 | 4.97177 | 4971.77
1.70775 | 4.98065 | 4980.65
1.72735 | 4.98946 | 4989.46
1.74695 | 4.99824 | 4998.24
1.76655 | 5.00695 | 5006.95
1.78615 | 5.01564 | 5015.64
1.80575 | 5.02425 | 5024.25
1.82535 | 5.03281 | 5032.81
1.84482 | 5.04132 | 5041.32
1.86402 | 5.04975 | 5049.75
1.88322 | 5.05813 | 5058.13
1.90354 | 5.06699 | 5066.99
1.92402 | 5.07584 | 5075.84
1.9445 | 5.08465 | 5084.65
1.96498 | 5.09342 | 5093.42
1.98546 | 5.10215 | 5102.15
2.00594 | 5.11083 | 5110.83