## Sheet1
displacement,mm | force,kN | force,N
0 | 0.00416753 | 4.16753
0.020001 | 1.43707 | 1437.07
0.0400051 | 2.90051 | 2900.51
0.0599947 | 4.43098 | 4430.98
0.0799874 | 5.68307 | 5683.07
0.0999773 | 7.21009 | 7210.09
0.119945 | 8.30038 | 8300.38
0.139914 | 9.31299 | 9312.99
0.159882 | 10.4714 | 10471.4
0.17985 | 11.3061 | 11306.1
0.199818 | 12.2109 | 12210.9
0.219786 | 13.0533 | 13053.3
0.239754 | 13.8157 | 13815.7
0.259723 | 14.5306 | 14530.6
0.279688 | 15.2285 | 15228.5
0.299656 | 15.8896 | 15889.6
0.319624 | 16.4437 | 16443.7
0.339592 | 16.9009 | 16900.9
0.35956 | 17.3328 | 17332.8
0.379529 | 17.5751 | 17575.1
0.399572 | 17.7316 | 17731.6
0.419703 | 17.7455 | 17745.5
0.439831 | 17.7208 | 17720.8
0.459959 | 17.6825 | 17682.5
0.48009 | 17.6396 | 17639.6
0.500213 | 17.594 | 17594
0.520238 | 17.5472 | 17547.2
0.540265 | 17.499 | 17499
0.56029 | 17.4488 | 17448.8
0.580315 | 17.3964 | 17396.4
0.600342 | 17.3397 | 17339.7
0.620367 | 17.2812 | 17281.2
0.640395 | 17.2186 | 17218.6
0.660419 | 17.1545 | 17154.5
0.680444 | 17.0874 | 17087.4
0.700472 | 17.0179 | 17017.9
0.720497 | 16.9429 | 16942.9
0.740521 | 16.8673 | 16867.3
0.760549 | 16.7879 | 16787.9
0.780574 | 16.7075 | 16707.5
0.800599 | 16.6204 | 16620.4
0.820626 | 16.5333 | 16533.3
0.840651 | 16.442 | 16442
0.860679 | 16.3485 | 16348.5
0.880703 | 16.2516 | 16251.6
0.900728 | 16.1504 | 16150.4
0.920756 | 16.046 | 16046
0.94078 | 15.9371 | 15937.1
0.960805 | 15.829 | 15829
0.980833 | 15.7167 | 15716.7
1.00086 | 15.6028 | 15602.8
1.02104 | 15.4844 | 15484.4
1.04128 | 15.3633 | 15363.3
1.06151 | 15.2391 | 15239.1
1.08174 | 15.112 | 15112
1.10196 | 7.42304 | 7423.04
1.12193 | 9.07157 | 9071.57
1.1419 | 14.3605 | 14360.5
1.16187 | 14.5918 | 14591.8
1.18169 | 14.9627 | 14962.7
1.20167 | 14.3813 | 14381.3
1.22194 | 14.6022 | 14602.2
1.24195 | 14.0631 | 14063.1
1.26169 | 13.9713 | 13971.3
1.28178 | 13.9606 | 13960.6
1.30194 | 13.8701 | 13870.1
1.32197 | 13.7462 | 13746.2
1.3419 | 13.4838 | 13483.8
1.36138 | 13.3206 | 13320.6
1.38086 | 13.2091 | 13209.1
1.40033 | 12.9364 | 12936.4
1.41982 | 12.8173 | 12817.3
1.4393 | 12.5938 | 12593.8
1.45878 | 12.5386 | 12538.6
1.47869 | 12.3872 | 12387.2
1.49873 | 12.3386 | 12338.6
1.51879 | 12.1382 | 12138.2
1.53846 | 12.0373 | 12037.3
1.55866 | 11.8068 | 11806.8
1.57857 | 11.6836 | 11683.6
1.5984 | 11.5133 | 11513.3
1.61792 | 11.3593 | 11359.3
1.63725 | 11.2207 | 11220.7
1.65771 | 11.0541 | 11054.1
1.67827 | 10.99 | 10990
1.69882 | 10.894 | 10894
1.7189 | 10.7792 | 10779.2
1.73881 | 10.6116 | 10611.6
1.75867 | 10.5031 | 10503.1
1.77797 | 10.3517 | 10351.7
1.79729 | 10.2949 | 10294.9
1.81735 | 10.175 | 10175
1.83812 | 10.0688 | 10068.8
1.85886 | 9.96193 | 9961.93
1.87933 | 9.88581 | 9885.81
1.89931 | 9.79619 | 9796.19
1.91928 | 9.69939 | 9699.39
1.93911 | 9.58981 | 9589.81
1.95834 | 9.51211 | 9512.11
1.97788 | 9.45909 | 9459.09
1.99715 | 9.4149 | 9414.9