## Sheet1
displacement,mm | force,kN | force,N
0 | 0.00416753 | 4.16753
0.020001 | 1.43707 | 1437.07
0.0400051 | 2.90051 | 2900.51
0.0599947 | 4.43098 | 4430.98
0.0799874 | 5.68307 | 5683.07
0.0999767 | 7.27963 | 7279.63
0.119945 | 8.61698 | 8616.98
0.139913 | 10.175 | 10175
0.159881 | 11.5291 | 11529.1
0.179849 | 12.9938 | 12993.8
0.199817 | 14.4588 | 14458.8
0.219786 | 15.7551 | 15755.1
0.239754 | 17.3149 | 17314.9
0.259722 | 18.6059 | 18605.9
0.279687 | 20.101 | 20101
0.299655 | 21.5276 | 21527.6
0.319623 | 22.85 | 22850
0.339592 | 24.0971 | 24097.1
0.35956 | 25.1054 | 25105.4
0.379528 | 26.0984 | 26098.4
0.399572 | 26.9831 | 26983.1
0.419702 | 27.7288 | 27728.8
0.43983 | 28.257 | 28257
0.459958 | 28.7851 | 28785.1
0.480089 | 29.0545 | 29054.5
0.500211 | 29.2358 | 29235.8
0.520236 | 29.2682 | 29268.2
0.540264 | 29.2449 | 29244.9
0.560289 | 29.2054 | 29205.4
0.580313 | 29.1543 | 29154.3
0.600341 | 29.0952 | 29095.2
0.620366 | 29.0309 | 29030.9
0.640393 | 28.9635 | 28963.5
0.660418 | 28.8949 | 28894.9
0.680443 | 28.8258 | 28825.8
0.700471 | 28.7563 | 28756.3
0.720495 | 28.6849 | 28684.9
0.74052 | 28.6112 | 28611.2
0.760548 | 28.5345 | 28534.5
0.780572 | 28.4558 | 28455.8
0.800597 | 28.3754 | 28375.4
0.820625 | 28.2929 | 28292.9
0.840649 | 28.2074 | 28207.4
0.860677 | 28.1189 | 28118.9
0.880702 | 28.0282 | 28028.2
0.900727 | 27.936 | 27936
0.920754 | 27.8409 | 27840.9
0.940779 | 27.7427 | 27742.7
0.960804 | 27.6382 | 27638.2
0.980831 | 27.5306 | 27530.6
1.00086 | 27.4165 | 27416.5
1.02105 | 27.2971 | 27297.1
1.04128 | 27.1718 | 27171.8
1.06151 | 27.0417 | 27041.7
1.08175 | 26.9042 | 26904.2
1.10198 | 26.7613 | 26761.3
1.12221 | 26.6116 | 26611.6
1.14244 | 26.4558 | 26455.8
1.16268 | 26.2931 | 26293.1
1.18291 | 26.123 | 26123
1.20314 | 25.9466 | 25946.6
1.22304 | 25.7636 | 25763.6
1.24286 | 25.5761 | 25576.1
1.26302 | 25.3773 | 25377.3
1.28307 | 25.1742 | 25174.2
1.30287 | 24.9649 | 24964.9
1.32309 | 24.7455 | 24745.5
1.34296 | 24.5218 | 24521.8
1.36296 | 24.2901 | 24290.1
1.38307 | 24.0511 | 24051.1
1.40284 | 23.8084 | 23808.4
1.42306 | 23.5563 | 23556.3
1.44297 | 23.2997 | 23299.7
1.46286 | 23.0395 | 23039.5
1.48305 | 22.7693 | 22769.3
1.50292 | 22.4982 | 22498.2
1.52297 | 22.2219 | 22221.9
1.54302 | 21.9397 | 21939.7
1.56292 | 21.6586 | 21658.6
1.58309 | 21.3676 | 21367.6
1.6032 | 21.0774 | 21077.4
1.62293 | 20.7889 | 20788.9
1.64247 | 20.5028 | 20502.8
1.66208 | 20.2125 | 20212.5
1.68279 | 19.9071 | 19907.1
1.70315 | 19.6076 | 19607.6
1.72327 | 19.3155 | 19315.5
1.74305 | 19.03 | 19030
1.76265 | 18.7526 | 18752.6
1.78185 | 18.4841 | 18484.1
1.80244 | 18.2039 | 18203.9
1.82292 | 17.9269 | 17926.9
1.8434 | 17.6601 | 17660.1
1.86333 | 17.4036 | 17403.6
1.88317 | 17.1554 | 17155.4
1.90271 | 16.9169 | 16916.9
1.92191 | 16.6887 | 16688.7
1.94209 | 16.4594 | 16459.4
1.96271 | 16.2263 | 16226.3
1.98333 | 16.0015 | 16001.5
2.00362 | 15.7873 | 15787.3