## Sheet1
displacement,mm | force,kN | force,N
0 | 0.00416753 | 4.16753
0.020001 | 1.43707 | 1437.07
0.0400051 | 2.90051 | 2900.51
0.0599947 | 4.43098 | 4430.98
0.0799874 | 5.68307 | 5683.07
0.0999767 | 7.27963 | 7279.63
0.119945 | 8.61698 | 8616.98
0.139913 | 10.175 | 10175
0.159881 | 11.5291 | 11529.1
0.179849 | 12.9938 | 12993.8
0.199817 | 14.4588 | 14458.8
0.219786 | 15.7551 | 15755.1
0.239754 | 17.3149 | 17314.9
0.259722 | 18.6051 | 18605.1
0.279687 | 19.9713 | 19971.3
0.299655 | 21.2234 | 21223.4
0.319623 | 22.4062 | 22406.2
0.339592 | 23.6003 | 23600.3
0.35956 | 24.6789 | 24678.9
0.379528 | 25.8213 | 25821.3
0.399572 | 26.6795 | 26679.5
0.419703 | 27.4015 | 27401.5
0.43983 | 28.1575 | 28157.5
0.459958 | 28.4635 | 28463.5
0.480089 | 28.528 | 28528
0.500212 | 28.4949 | 28494.9
0.520237 | 28.4171 | 28417.1
0.540264 | 28.3488 | 28348.8
0.560289 | 28.2782 | 28278.2
0.580314 | 28.2075 | 28207.5
0.600341 | 28.1366 | 28136.6
0.620366 | 28.0635 | 28063.5
0.640394 | 27.9872 | 27987.2
0.660418 | 27.9056 | 27905.6
0.680443 | 27.8161 | 27816.1
0.700471 | 27.7245 | 27724.5
0.720496 | 27.6265 | 27626.5
0.74052 | 27.5272 | 27527.2
0.760548 | 27.42 | 27420
0.780573 | 27.3089 | 27308.9
0.800597 | 27.1918 | 27191.8
0.820625 | 27.0736 | 27073.6
0.84065 | 26.9485 | 26948.5
0.860677 | 26.8167 | 26816.7
0.880702 | 26.6818 | 26681.8
0.900727 | 26.5417 | 26541.7
0.920755 | 26.3986 | 26398.6
0.940779 | 26.2474 | 26247.4
0.960804 | 26.0901 | 26090.1
0.980832 | 25.9256 | 25925.6
1.00086 | 25.7583 | 25758.3
1.02105 | 25.5869 | 25586.9
1.04128 | 25.4063 | 25406.3
1.06151 | 25.2224 | 25222.4
1.08175 | 25.0296 | 25029.6
1.10198 | 24.8341 | 24834.1
1.12221 | 24.6326 | 24632.6
1.14244 | 24.4254 | 24425.4
1.16246 | 16.6303 | 16630.3
1.18243 | 21.4351 | 21435.1
1.2024 | 24.4131 | 24413.1
1.22237 | 25.0013 | 25001.3
1.24233 | 21.1931 | 21193.1
1.26183 | 21.786 | 21786
1.28198 | 23.7812 | 23781.2
1.30224 | 23.3378 | 23337.8
1.32237 | 23.3797 | 23379.7
1.34211 | 23.4993 | 23499.3
1.36214 | 23.1826 | 23182.6
1.38231 | 22.8635 | 22863.5
1.40234 | 22.6701 | 22670.1
1.42216 | 22.4633 | 22463.3
1.44181 | 22.1801 | 22180.1
1.46197 | 22.0672 | 22067.2
1.48197 | 21.5773 | 21577.3
1.50199 | 21.3062 | 21306.2
1.52202 | 21.0014 | 21001.4
1.54203 | 20.8924 | 20892.4
1.56205 | 20.5792 | 20579.2
1.58212 | 20.1816 | 20181.6
1.60239 | 19.9893 | 19989.3
1.62263 | 19.6843 | 19684.3
1.64258 | 19.364 | 19364
1.66242 | 18.9996 | 18999.6
1.68201 | 18.8931 | 18893.1
1.70157 | 18.6389 | 18638.9
1.72208 | 18.3395 | 18339.5
1.74248 | 18.0497 | 18049.7
1.76258 | 17.8322 | 17832.2
1.78246 | 17.6105 | 17610.5
1.80236 | 17.4243 | 17424.3
1.82183 | 17.1748 | 17174.8
1.84114 | 16.9753 | 16975.3
1.86145 | 16.759 | 16759
1.88216 | 16.536 | 16536
1.90289 | 16.3362 | 16336.2
1.92298 | 16.1498 | 16149.8
1.94296 | 15.9946 | 15994.6
1.96286 | 15.7838 | 15783.8
1.98212 | 15.6577 | 15657.7
2.00143 | 15.4217 | 15421.7