## Sheet1
displacement,mm | force,kN | force,N
0 | 0.00416753 | 4.16753
0.020001 | 1.43707 | 1437.07
0.0400051 | 2.90051 | 2900.51
0.0599947 | 4.43098 | 4430.98
0.0799874 | 5.68307 | 5683.07
0.0999767 | 7.27963 | 7279.63
0.119945 | 8.61698 | 8616.98
0.139913 | 10.175 | 10175
0.159881 | 11.5291 | 11529.1
0.179849 | 12.9938 | 12993.8
0.199817 | 14.4559 | 14455.9
0.219786 | 15.6706 | 15670.6
0.239754 | 16.7538 | 16753.8
0.259722 | 17.7892 | 17789.2
0.279687 | 18.9161 | 18916.1
0.299655 | 19.9566 | 19956.6
0.319623 | 20.7786 | 20778.6
0.339592 | 21.7172 | 21717.2
0.35956 | 22.4277 | 22427.7
0.379528 | 23.2127 | 23212.7
0.399572 | 23.8817 | 23881.7
0.419703 | 24.4553 | 24455.3
0.43983 | 24.9562 | 24956.2
0.459958 | 25.358 | 25358
0.480089 | 25.6164 | 25616.4
0.500212 | 25.7196 | 25719.6
0.520237 | 25.7185 | 25718.5
0.540264 | 25.6617 | 25661.7
0.560289 | 25.5912 | 25591.2
0.580314 | 25.5158 | 25515.8
0.600341 | 25.4359 | 25435.9
0.620366 | 25.3513 | 25351.3
0.640394 | 25.2496 | 25249.6
0.660418 | 25.1531 | 25153.1
0.680443 | 25.043 | 25043
0.700471 | 24.9326 | 24932.6
0.720495 | 24.8136 | 24813.6
0.74052 | 24.6893 | 24689.3
0.760548 | 24.5656 | 24565.6
0.780573 | 24.4251 | 24425.1
0.800597 | 24.2909 | 24290.9
0.820625 | 24.1411 | 24141.1
0.84065 | 23.9939 | 23993.9
0.860677 | 23.8357 | 23835.7
0.880702 | 23.6725 | 23672.5
0.900727 | 23.5099 | 23509.9
0.920755 | 23.334 | 23334
0.940779 | 23.1631 | 23163.1
0.960804 | 22.976 | 22976
0.980832 | 22.7926 | 22792.6
1.00086 | 22.599 | 22599
1.02105 | 22.4026 | 22402.6
1.04128 | 22.2035 | 22203.5
1.06151 | 21.9918 | 21991.8
1.08175 | 21.7839 | 21783.9
1.10198 | 21.5614 | 21561.4
1.12221 | 21.3439 | 21343.9
1.14229 | 19.0572 | 19057.2
1.16226 | 15.6899 | 15689.9
1.18223 | 20.0178 | 20017.8
1.202 | 18.2581 | 18258.1
1.22155 | 18.8382 | 18838.2
1.24181 | 19.8375 | 19837.5
1.26208 | 20.1675 | 20167.5
1.28213 | 19.7008 | 19700.8
1.30186 | 19.5317 | 19531.7
1.32208 | 19.3469 | 19346.9
1.34211 | 19.1582 | 19158.2
1.3621 | 18.6326 | 18632.6
1.38175 | 18.4474 | 18447.4
1.40204 | 18.1962 | 18196.2
1.42205 | 18.0856 | 18085.6
1.44209 | 17.7396 | 17739.6
1.46213 | 17.4268 | 17426.8
1.48215 | 17.1926 | 17192.6
1.50218 | 16.9493 | 16949.3
1.52216 | 16.7737 | 16773.7
1.54233 | 16.3413 | 16341.3
1.56239 | 16.2084 | 16208.4
1.58224 | 15.9433 | 15943.3
1.60203 | 15.7851 | 15785.1
1.62159 | 15.5019 | 15501.9
1.64146 | 15.3827 | 15382.7
1.66199 | 15.1295 | 15129.5
1.68233 | 14.956 | 14956
1.70231 | 14.7858 | 14785.8
1.72211 | 14.5976 | 14597.6
1.74194 | 14.4301 | 14430.1
1.76141 | 14.2158 | 14215.8
1.78101 | 13.9924 | 13992.4
1.80149 | 13.8506 | 13850.6
1.82217 | 13.7542 | 13754.2
1.84281 | 13.5658 | 13565.8
1.86277 | 13.4613 | 13461.3
1.88272 | 13.2598 | 13259.8
1.90259 | 13.1439 | 13143.9
1.92189 | 12.9791 | 12979.1
1.94123 | 12.8162 | 12816.2
1.96058 | 12.7398 | 12739.8
1.98095 | 12.5993 | 12599.3
2.00171 | 12.466 | 12466