## Sheet1
displacement,mm | force,kN | force,N
0 | 0.00416753 | 4.16753
0.020001 | 1.43707 | 1437.07
0.0400051 | 2.90051 | 2900.51
0.0599947 | 4.43098 | 4430.98
0.0799874 | 5.68307 | 5683.07
0.0999767 | 7.27963 | 7279.63
0.119945 | 8.61698 | 8616.98
0.139913 | 10.0543 | 10054.3
0.159881 | 11.1549 | 11154.9
0.179849 | 12.1774 | 12177.4
0.199817 | 13.2104 | 13210.4
0.219786 | 14.1814 | 14181.4
0.239754 | 14.9301 | 14930.1
0.259722 | 15.604 | 15604
0.279687 | 16.2229 | 16222.9
0.299655 | 16.6899 | 16689.9
0.319623 | 17.0127 | 17012.7
0.339592 | 17.1587 | 17158.7
0.35956 | 17.1652 | 17165.2
0.379528 | 17.1447 | 17144.7
0.399572 | 17.1169 | 17116.9
0.419703 | 17.0881 | 17088.1
0.43983 | 17.0562 | 17056.2
0.459958 | 17.0237 | 17023.7
0.480089 | 16.9894 | 16989.4
0.500217 | 16.9538 | 16953.8
0.520243 | 16.9172 | 16917.2
0.540271 | 16.8795 | 16879.5
0.560295 | 16.8407 | 16840.7
0.58032 | 16.8004 | 16800.4
0.600348 | 16.7592 | 16759.2
0.620372 | 16.717 | 16717
0.6404 | 16.6736 | 16673.6
0.660425 | 16.6293 | 16629.3
0.68045 | 16.584 | 16584
0.700477 | 16.5377 | 16537.7
0.720502 | 16.4903 | 16490.3
0.740527 | 16.4417 | 16441.7
0.760554 | 16.392 | 16392
0.780579 | 16.3402 | 16340.2
0.800604 | 16.2868 | 16286.8
0.820632 | 16.2324 | 16232.4
0.840656 | 16.1769 | 16176.9
0.860684 | 16.12 | 16120
0.880709 | 16.0618 | 16061.8
0.900733 | 16.0018 | 16001.8
0.920761 | 15.94 | 15940
0.940786 | 15.875 | 15875
0.960811 | 15.8072 | 15807.2
0.980838 | 15.7372 | 15737.2
1.00086 | 15.6635 | 15663.5
1.02073 | 15.5873 | 15587.3
1.04055 | 15.5075 | 15507.5
1.06037 | 15.4252 | 15425.2
1.08019 | 15.339 | 15339
1.10001 | 15.25 | 15250
1.11983 | 15.1575 | 15157.5
1.13995 | 15.0606 | 15060.6
1.16 | 14.9602 | 14960.2
1.17982 | 14.8576 | 14857.6
1.19998 | 14.7499 | 14749.9
1.21997 | 14.6393 | 14639.3
1.23983 | 14.5268 | 14526.8
1.25994 | 14.4084 | 14408.4
1.28004 | 14.2884 | 14288.4
1.29973 | 14.166 | 14166
1.32003 | 14.0385 | 14038.5
1.33994 | 13.9093 | 13909.3
1.3598 | 13.7786 | 13778.6
1.37999 | 13.6426 | 13642.6
1.3999 | 13.5061 | 13506.1
1.41983 | 13.3675 | 13367.5
1.43997 | 13.2247 | 13224.7
1.45993 | 13.0821 | 13082.1
1.47977 | 12.9376 | 12937.6
1.50003 | 12.7899 | 12789.9
1.51989 | 12.6431 | 12643.1
1.53978 | 12.4964 | 12496.4
1.55995 | 12.3454 | 12345.4
1.58029 | 12.1938 | 12193.8
1.60081 | 12.039 | 12039
1.62117 | 11.8868 | 11886.8
1.64119 | 11.7377 | 11737.7
1.66097 | 11.5918 | 11591.8
1.68056 | 11.4488 | 11448.8
1.69976 | 11.3086 | 11308.6
1.72026 | 11.1625 | 11162.5
1.74076 | 11.0156 | 11015.6
1.76124 | 10.873 | 10873
1.78134 | 10.7338 | 10733.8
1.80117 | 10.5986 | 10598.6
1.82098 | 10.467 | 10467
1.84018 | 10.3396 | 10339.6
1.85938 | 10.2161 | 10216.1
1.88011 | 10.0858 | 10085.8
1.90073 | 9.9575 | 9957.5
1.92135 | 9.83381 | 9833.81
1.9415 | 9.7142 | 9714.2
1.96141 | 9.59941 | 9599.41
1.98116 | 9.49061 | 9490.61
2.00036 | 9.3894 | 9389.4