## Sheet1
displacement,mm | force,kN | force,N
0 | 0.00416753 | 4.16753
0.020001 | 1.43707 | 1437.07
0.0400051 | 2.90051 | 2900.51
0.0599947 | 4.43098 | 4430.98
0.0799874 | 5.68307 | 5683.07
0.0999767 | 7.27963 | 7279.63
0.119945 | 8.61698 | 8616.98
0.139913 | 10.175 | 10175
0.159881 | 11.5291 | 11529.1
0.179849 | 12.9938 | 12993.8
0.199817 | 14.4588 | 14458.8
0.219786 | 15.7551 | 15755.1
0.239754 | 17.3014 | 17301.4
0.259722 | 18.5371 | 18537.1
0.279687 | 19.5724 | 19572.4
0.299655 | 20.5778 | 20577.8
0.319623 | 21.5046 | 21504.6
0.339592 | 22.2117 | 22211.7
0.35956 | 22.5168 | 22516.8
0.379528 | 22.6521 | 22652.1
0.399572 | 22.6191 | 22619.1
0.419703 | 22.5686 | 22568.6
0.43983 | 22.5053 | 22505.3
0.459958 | 22.437 | 22437
0.480089 | 22.3649 | 22364.9
0.500216 | 22.2936 | 22293.6
0.52024 | 22.2212 | 22221.2
0.540268 | 22.1424 | 22142.4
0.560293 | 22.0623 | 22062.3
0.580318 | 21.9784 | 21978.4
0.600345 | 21.8862 | 21886.2
0.62037 | 21.7925 | 21792.5
0.640398 | 21.6908 | 21690.8
0.660422 | 21.5891 | 21589.1
0.680447 | 21.4769 | 21476.9
0.700475 | 21.3637 | 21363.7
0.720499 | 21.2437 | 21243.7
0.740524 | 21.1203 | 21120.3
0.760552 | 20.9928 | 20992.8
0.780577 | 20.8583 | 20858.3
0.800601 | 20.7247 | 20724.7
0.820629 | 20.5826 | 20582.6
0.840654 | 20.4417 | 20441.7
0.860681 | 20.2924 | 20292.4
0.880706 | 20.1396 | 20139.6
0.900731 | 19.9825 | 19982.5
0.920758 | 19.8186 | 19818.6
0.940783 | 19.6549 | 19654.9
0.960808 | 19.4818 | 19481.8
0.980836 | 19.3093 | 19309.3
1.00086 | 19.1286 | 19128.6
1.02104 | 18.9461 | 18946.1
1.04116 | 8.90213 | 8902.13
1.06113 | 10.8301 | 10830.1
1.0811 | 16.8285 | 16828.5
1.10089 | 16.718 | 16718
1.12059 | 17.7446 | 17744.6
1.14086 | 17.1502 | 17150.2
1.16112 | 18.0357 | 18035.7
1.18101 | 17.6379 | 17637.9
1.20074 | 17.597 | 17597
1.2211 | 17.5145 | 17514.5
1.24114 | 17.1215 | 17121.5
1.26115 | 16.7441 | 16744.1
1.2808 | 16.6008 | 16600.8
1.30063 | 16.2692 | 16269.2
1.32073 | 16.1948 | 16194.8
1.34078 | 15.9702 | 15970.2
1.36084 | 15.7446 | 15744.6
1.3809 | 15.3982 | 15398.2
1.40092 | 15.2136 | 15213.6
1.42089 | 15.0615 | 15061.5
1.44085 | 14.851 | 14851
1.46117 | 14.5593 | 14559.3
1.48124 | 14.3686 | 14368.6
1.50112 | 14.2403 | 14240.3
1.52108 | 14.0031 | 14003.1
1.54126 | 13.7623 | 13762.3
1.56129 | 13.5473 | 13547.3
1.58174 | 13.4274 | 13427.4
1.60223 | 13.2634 | 13263.4
1.62211 | 13.1405 | 13140.5
1.642 | 12.948 | 12948
1.66167 | 12.7932 | 12793.2
1.68106 | 12.6647 | 12664.7
1.70044 | 12.4986 | 12498.6
1.72125 | 12.3649 | 12364.9
1.742 | 12.1935 | 12193.5
1.76258 | 12.1256 | 12125.6
1.78252 | 11.9626 | 11962.6
1.8025 | 11.8452 | 11845.2
1.82237 | 11.6919 | 11691.9
1.84164 | 11.64 | 11640
1.86095 | 11.517 | 11517
1.88023 | 11.4594 | 11459.4
1.90039 | 11.324 | 11324
1.92132 | 11.2298 | 11229.8
1.9423 | 11.1011 | 11101.1
1.96285 | 10.9887 | 10988.7
1.98294 | 10.9116 | 10911.6
2.00302 | 10.8091 | 10809.1