## Sheet1
displacement,mm | force,kN | force,N
0 | 0.00416753 | 4.16753
0.020001 | 1.43707 | 1437.07
0.0400051 | 2.90051 | 2900.51
0.0599947 | 4.43098 | 4430.98
0.0799874 | 5.68307 | 5683.07
0.0999811 | 6.20529 | 6205.29
0.119975 | 6.37009 | 6370.09
0.139949 | 6.42718 | 6427.18
0.159917 | 6.49506 | 6495.06
0.179885 | 6.55967 | 6559.67
0.199853 | 6.618 | 6618
0.219821 | 6.67161 | 6671.61
0.23979 | 6.71709 | 6717.09
0.259758 | 6.76867 | 6768.67
0.279723 | 6.81327 | 6813.27
0.299691 | 6.85341 | 6853.41
0.319659 | 6.89459 | 6894.59
0.339627 | 6.93354 | 6933.54
0.359596 | 6.97088 | 6970.88
0.379564 | 7.00654 | 7006.54
0.399607 | 7.04173 | 7041.73
0.419738 | 7.07558 | 7075.58
0.439866 | 7.10882 | 7108.82
0.459994 | 7.14085 | 7140.85
0.480125 | 7.17242 | 7172.42
0.500253 | 7.20302 | 7203.02
0.520477 | 7.23301 | 7233.01
0.540711 | 7.26221 | 7262.21
0.560942 | 7.29076 | 7290.76
0.581173 | 7.31869 | 7318.69
0.601407 | 7.34612 | 7346.12
0.621638 | 7.37282 | 7372.82
0.641872 | 7.39911 | 7399.11
0.662104 | 7.42497 | 7424.97
0.682335 | 7.45038 | 7450.38
0.702569 | 7.47532 | 7475.32
0.722793 | 7.4998 | 7499.8
0.742818 | 7.52388 | 7523.88
0.762846 | 7.54756 | 7547.56
0.78287 | 7.57084 | 7570.84
0.802895 | 7.59374 | 7593.74
0.822923 | 7.6163 | 7616.3
0.842948 | 7.63853 | 7638.53
0.862975 | 7.6604 | 7660.4
0.883 | 7.68192 | 7681.92
0.903025 | 7.70311 | 7703.11
0.923052 | 7.72399 | 7723.99
0.943077 | 7.74461 | 7744.61
0.963102 | 7.76493 | 7764.93
0.983129 | 7.78497 | 7784.97
1.00315 | 7.80476 | 7804.76
1.02337 | 7.82429 | 7824.29
1.04361 | 7.8436 | 7843.6
1.06384 | 7.86267 | 7862.67
1.08407 | 7.88151 | 7881.51
1.1043 | 7.90011 | 7900.11
1.12453 | 7.91846 | 7918.46
1.14477 | 7.93663 | 7936.63
1.165 | 7.95455 | 7954.55
1.18523 | 7.97223 | 7972.23
1.20546 | 7.98971 | 7989.71
1.2257 | 8.00694 | 8006.94
1.24593 | 8.02403 | 8024.03
1.26616 | 8.04089 | 8040.89
1.28639 | 8.05762 | 8057.62
1.30663 | 8.07409 | 8074.09
1.32686 | 8.09041 | 8090.41
1.34709 | 8.10659 | 8106.59
1.36732 | 8.12256 | 8122.56
1.38755 | 8.13839 | 8138.39
1.40779 | 8.15406 | 8154.06
1.42802 | 8.16955 | 8169.55
1.44825 | 8.18489 | 8184.89
1.46848 | 8.20009 | 8200.09
1.48872 | 8.2151 | 8215.1
1.50895 | 8.22997 | 8229.97
1.52918 | 8.24466 | 8244.66
1.54941 | 8.25922 | 8259.22
1.56964 | 8.27366 | 8273.66
1.58932 | 8.28755 | 8287.55
1.60892 | 8.30126 | 8301.26
1.62852 | 8.31487 | 8314.87
1.64812 | 8.32832 | 8328.32
1.66772 | 8.34168 | 8341.68
1.68732 | 8.3549 | 8354.9
1.70692 | 8.36799 | 8367.99
1.72652 | 8.38097 | 8380.97
1.74612 | 8.39381 | 8393.81
1.76572 | 8.40656 | 8406.56
1.78507 | 8.4192 | 8419.2
1.80427 | 8.43169 | 8431.69
1.82347 | 8.44408 | 8444.08
1.84267 | 8.45635 | 8456.35
1.86187 | 8.46851 | 8468.51
1.88138 | 8.48077 | 8480.77
1.90186 | 8.49349 | 8493.49
1.92235 | 8.50612 | 8506.12
1.94282 | 8.51859 | 8518.59
1.9633 | 8.53101 | 8531.01
1.98379 | 8.54327 | 8543.27
2.00426 | 8.55543 | 8555.43