## Sheet1
displacement,mm | force,kN | force,N
0 | 0.00416753 | 4.16753
0.020001 | 1.43707 | 1437.07
0.0400051 | 2.90051 | 2900.51
0.0599947 | 4.43098 | 4430.98
0.0799874 | 5.68307 | 5683.07
0.0999767 | 7.27963 | 7279.63
0.119945 | 8.61698 | 8616.98
0.139913 | 10.175 | 10175
0.159881 | 11.5291 | 11529.1
0.179849 | 12.9938 | 12993.8
0.199817 | 14.4588 | 14458.8
0.219786 | 15.7551 | 15755.1
0.239754 | 17.3141 | 17314.1
0.259722 | 18.5457 | 18545.7
0.279687 | 18.8366 | 18836.6
0.299655 | 19.1722 | 19172.2
0.319623 | 19.3898 | 19389.8
0.339592 | 19.5901 | 19590.1
0.35956 | 19.7936 | 19793.6
0.379528 | 19.9768 | 19976.8
0.399572 | 20.1224 | 20122.4
0.419703 | 20.2855 | 20285.5
0.43983 | 20.4322 | 20432.2
0.459958 | 20.5669 | 20566.9
0.480089 | 20.7079 | 20707.9
0.500216 | 20.8365 | 20836.5
0.520241 | 20.9574 | 20957.4
0.540269 | 21.0707 | 21070.7
0.560293 | 21.1846 | 21184.6
0.580318 | 21.2981 | 21298.1
0.600346 | 21.405 | 21405
0.620371 | 21.5076 | 21507.6
0.640398 | 21.6086 | 21608.6
0.660423 | 21.7054 | 21705.4
0.680448 | 21.7989 | 21798.9
0.700475 | 21.8918 | 21891.8
0.7205 | 21.9814 | 21981.4
0.740525 | 22.0691 | 22069.1
0.760552 | 22.1543 | 22154.3
0.780577 | 22.2368 | 22236.8
0.800602 | 22.3174 | 22317.4
0.82063 | 22.3959 | 22395.9
0.840654 | 22.4727 | 22472.7
0.860682 | 22.5479 | 22547.9
0.880707 | 22.6208 | 22620.8
0.900731 | 22.692 | 22692
0.920759 | 22.7615 | 22761.5
0.940784 | 22.8295 | 22829.5
0.960809 | 22.8957 | 22895.7
0.980836 | 22.9605 | 22960.5
1.00086 | 23.0235 | 23023.5
1.02105 | 23.0851 | 23085.1
1.04128 | 23.1452 | 23145.2
1.06151 | 23.2039 | 23203.9
1.08175 | 23.2611 | 23261.1
1.10198 | 23.3169 | 23316.9
1.12221 | 23.3714 | 23371.4
1.14245 | 23.4245 | 23424.5
1.16268 | 23.476 | 23476
1.18291 | 23.5264 | 23526.4
1.20314 | 23.5754 | 23575.4
1.22337 | 23.6233 | 23623.3
1.24361 | 23.6699 | 23669.9
1.26384 | 23.7154 | 23715.4
1.28407 | 23.7596 | 23759.6
1.3043 | 23.8027 | 23802.7
1.32453 | 23.8446 | 23844.6
1.34477 | 23.8853 | 23885.3
1.365 | 23.9249 | 23924.9
1.38523 | 23.9634 | 23963.4
1.40546 | 24.0007 | 24000.7
1.4257 | 24.0368 | 24036.8
1.44593 | 24.0718 | 24071.8
1.46616 | 24.1057 | 24105.7
1.48639 | 24.1384 | 24138.4
1.50662 | 24.17 | 24170
1.52686 | 24.2004 | 24200.4
1.54709 | 24.2298 | 24229.8
1.56732 | 24.2579 | 24257.9
1.587 | 24.2843 | 24284.3
1.6066 | 24.3094 | 24309.4
1.6262 | 24.3335 | 24333.5
1.6457 | 24.3565 | 24356.5
1.66493 | 24.3785 | 24378.5
1.68542 | 24.4006 | 24400.6
1.7059 | 24.4215 | 24421.5
1.72638 | 24.441 | 24441
1.74686 | 24.4593 | 24459.3
1.76734 | 24.4761 | 24476.1
1.78782 | 24.4917 | 24491.7
1.8083 | 24.5058 | 24505.8
1.82878 | 24.5186 | 24518.6
1.84926 | 24.5299 | 24529.9
1.86974 | 24.5397 | 24539.7
1.89022 | 24.548 | 24548
1.9107 | 24.5546 | 24554.6
1.93118 | 24.5596 | 24559.6
1.95148 | 24.5628 | 24562.8
1.97153 | 24.5641 | 24564.1
1.99159 | 24.5635 | 24563.5
2.01175 | 24.5609 | 24560.9