## Sheet1
displacement,mm | force,kN | force,N
0 | 0.00416753 | 4.16753
0.020001 | 1.43707 | 1437.07
0.0400051 | 2.90051 | 2900.51
0.0599947 | 4.21235 | 4212.35
0.0799875 | 4.93394 | 4933.94
0.0999759 | 5.6609 | 5660.9
0.119944 | 6.24874 | 6248.74
0.139912 | 6.81194 | 6811.94
0.15988 | 7.2815 | 7281.5
0.179849 | 7.69575 | 7695.75
0.199817 | 8.08177 | 8081.77
0.219785 | 8.43133 | 8431.33
0.239753 | 8.72925 | 8729.25
0.259721 | 8.99348 | 8993.48
0.279686 | 9.25807 | 9258.07
0.299655 | 9.45613 | 9456.13
0.319623 | 9.60919 | 9609.19
0.339591 | 9.73815 | 9738.15
0.359559 | 9.81541 | 9815.41
0.379527 | 9.85241 | 9852.41
0.399571 | 9.86375 | 9863.75
0.419702 | 9.85671 | 9856.71
0.43983 | 9.84122 | 9841.22
0.459958 | 9.82285 | 9822.85
0.480089 | 9.80156 | 9801.56
0.500213 | 9.77934 | 9779.34
0.520238 | 9.75582 | 9755.82
0.540265 | 9.73145 | 9731.45
0.56029 | 9.70632 | 9706.32
0.580315 | 9.68046 | 9680.46
0.600343 | 9.65392 | 9653.92
0.620367 | 9.62673 | 9626.73
0.640395 | 9.59862 | 9598.62
0.66042 | 9.56945 | 9569.45
0.680444 | 9.53933 | 9539.33
0.700472 | 9.50786 | 9507.86
0.720497 | 9.47511 | 9475.11
0.740522 | 9.44051 | 9440.51
0.760549 | 9.40398 | 9403.98
0.780574 | 9.36585 | 9365.85
0.800599 | 9.32695 | 9326.95
0.820626 | 9.28534 | 9285.34
0.840651 | 9.24199 | 9241.99
0.860679 | 9.19693 | 9196.93
0.880703 | 9.15081 | 9150.81
0.900728 | 9.1025 | 9102.5
0.920756 | 9.05265 | 9052.65
0.940781 | 9.00067 | 9000.67
0.960805 | 8.94701 | 8947.01
0.980833 | 8.89136 | 8891.36
1.00086 | 8.83448 | 8834.48
1.02104 | 8.77572 | 8775.72
1.04128 | 8.71452 | 8714.52
1.06151 | 8.65209 | 8652.09
1.08174 | 8.5883 | 8588.3
1.10197 | 8.52319 | 8523.19
1.1222 | 8.45635 | 8456.35
1.14218 | 8.43471 | 8434.71
1.16215 | 8.25355 | 8253.55
1.18198 | 7.97761 | 7977.61
1.20201 | 8.00018 | 8000.18
1.22228 | 7.97844 | 7978.44
1.24254 | 7.86941 | 7869.41
1.26249 | 7.86889 | 7868.89
1.28223 | 7.80102 | 7801.02
1.30196 | 7.67259 | 7672.59
1.32169 | 7.59831 | 7598.31
1.34142 | 7.57284 | 7572.84
1.36116 | 7.47318 | 7473.18
1.38089 | 7.42413 | 7424.13
1.40063 | 7.4057 | 7405.7
1.42036 | 7.32465 | 7324.65
1.44009 | 7.29013 | 7290.13
1.45983 | 7.22713 | 7227.13
1.47957 | 7.13037 | 7130.37
1.49906 | 6.99341 | 6993.41
1.51866 | 6.91909 | 6919.09
1.5386 | 6.80024 | 6800.24
1.55854 | 6.75822 | 6758.22
1.57856 | 6.67502 | 6675.02
1.59836 | 6.62152 | 6621.52
1.61814 | 6.54349 | 6543.49
1.63773 | 6.51993 | 6519.93
1.65715 | 6.49488 | 6494.88
1.67738 | 6.43615 | 6436.15
1.69796 | 6.30683 | 6306.83
1.71856 | 6.22421 | 6224.21
1.73873 | 6.15786 | 6157.86
1.75864 | 6.10251 | 6102.51
1.77853 | 6.06721 | 6067.21
1.79789 | 6.03804 | 6038.04
1.81721 | 5.99561 | 5995.61
1.83665 | 5.88416 | 5884.16
1.85749 | 5.88556 | 5885.56
1.87826 | 5.80987 | 5809.87
1.899 | 5.74642 | 5746.42
1.91908 | 5.67893 | 5678.93
1.93907 | 5.6416 | 5641.6
1.95906 | 5.59854 | 5598.54
1.9786 | 5.57074 | 5570.74
1.99786 | 5.50854 | 5508.54