## Sheet1
displacement,mm | force,kN | force,N
0 | 0.00416753 | 4.16753
0.020001 | 1.43707 | 1437.07
0.0400051 | 2.90051 | 2900.51
0.0599947 | 4.43098 | 4430.98
0.0799874 | 5.68307 | 5683.07
0.0999767 | 7.27963 | 7279.63
0.119945 | 8.61698 | 8616.98
0.139913 | 10.175 | 10175
0.159881 | 11.5291 | 11529.1
0.179849 | 12.9938 | 12993.8
0.199817 | 14.4588 | 14458.8
0.219786 | 15.7551 | 15755.1
0.239754 | 17.3149 | 17314.9
0.259722 | 18.6059 | 18605.9
0.279687 | 20.101 | 20101
0.299655 | 21.5276 | 21527.6
0.319623 | 22.8892 | 22889.2
0.339592 | 24.3907 | 24390.7
0.35956 | 25.7099 | 25709.9
0.379528 | 27.0042 | 27004.2
0.399572 | 27.9341 | 27934.1
0.419702 | 28.7789 | 28778.9
0.43983 | 29.4865 | 29486.5
0.459958 | 30.001 | 30001
0.480089 | 30.1424 | 30142.4
0.500211 | 30.2742 | 30274.2
0.520235 | 30.2369 | 30236.9
0.540263 | 30.1708 | 30170.8
0.560288 | 30.0837 | 30083.7
0.580312 | 29.9907 | 29990.7
0.60034 | 29.8848 | 29884.8
0.620365 | 29.7724 | 29772.4
0.640392 | 29.6526 | 29652.6
0.660417 | 29.5312 | 29531.2
0.680442 | 29.3946 | 29394.6
0.700469 | 29.2626 | 29262.6
0.720494 | 29.114 | 29114
0.740519 | 28.9695 | 28969.5
0.760547 | 28.8108 | 28810.8
0.780571 | 28.6485 | 28648.5
0.800596 | 28.4825 | 28482.5
0.820624 | 28.3029 | 28302.9
0.840649 | 28.1247 | 28124.7
0.860676 | 27.9303 | 27930.3
0.880701 | 27.7382 | 27738.2
0.900726 | 27.5341 | 27534.1
0.920753 | 27.3252 | 27325.2
0.940778 | 27.1143 | 27114.3
0.960803 | 26.8882 | 26888.2
0.98083 | 26.666 | 26666
1.00086 | 26.4275 | 26427.5
1.02105 | 26.1904 | 26190.4
1.04128 | 25.9413 | 25941.3
1.06151 | 25.6855 | 25685.5
1.08175 | 25.4273 | 25427.3
1.10198 | 25.1549 | 25154.9
1.12205 | 19.9705 | 19970.5
1.14202 | 23.9611 | 23961.1
1.16199 | 23.6719 | 23671.9
1.18167 | 20.3229 | 20322.9
1.20156 | 17.6373 | 17637.3
1.22183 | 23.1293 | 23129.3
1.24209 | 24.318 | 24318
1.2621 | 23.4294 | 23429.4
1.28184 | 23.6332 | 23633.2
1.30189 | 23.5411 | 23541.1
1.32199 | 23.0057 | 23005.7
1.34195 | 22.5653 | 22565.3
1.36184 | 22.3774 | 22377.4
1.38183 | 22.1101 | 22110.1
1.40191 | 21.8042 | 21804.2
1.42195 | 21.3743 | 21374.3
1.44195 | 20.9902 | 20990.2
1.46195 | 20.8056 | 20805.6
1.48195 | 20.4335 | 20433.5
1.50195 | 20.1118 | 20111.8
1.52198 | 19.591 | 19591
1.54199 | 19.3914 | 19391.4
1.56193 | 19.0944 | 19094.4
1.58182 | 18.8669 | 18866.9
1.60178 | 18.549 | 18549
1.6221 | 18.1111 | 18111.1
1.64237 | 17.9651 | 17965.1
1.6625 | 17.6485 | 17648.5
1.68234 | 17.4011 | 17401.1
1.7022 | 17.1338 | 17133.8
1.72182 | 16.9884 | 16988.4
1.74158 | 16.7189 | 16718.9
1.7618 | 16.5738 | 16573.8
1.78246 | 16.2652 | 16265.2
1.80304 | 16.1415 | 16141.5
1.82304 | 15.8851 | 15885.1
1.84299 | 15.7521 | 15752.1
1.86276 | 15.562 | 15562
1.88214 | 15.4195 | 15419.5
1.9015 | 15.2688 | 15268.8
1.92073 | 15.1149 | 15114.9
1.94158 | 14.9537 | 14953.7
1.96251 | 14.8133 | 14813.3
1.98329 | 14.6394 | 14639.4
2.00333 | 14.5076 | 14507.6