## Sheet1
displacement,mm | force,kN | force,N
0 | 0.00416753 | 4.16753
0.020001 | 1.43707 | 1437.07
0.0400051 | 2.90051 | 2900.51
0.0599947 | 4.43098 | 4430.98
0.0799874 | 5.68307 | 5683.07
0.0999767 | 7.27963 | 7279.63
0.119945 | 8.61698 | 8616.98
0.139913 | 10.175 | 10175
0.159881 | 11.5291 | 11529.1
0.179849 | 12.9457 | 12945.7
0.199817 | 13.6792 | 13679.2
0.219786 | 13.9971 | 13997.1
0.239754 | 14.146 | 14146
0.259722 | 14.2898 | 14289.8
0.279687 | 14.3791 | 14379.1
0.299655 | 14.4527 | 14452.7
0.319623 | 14.5216 | 14521.6
0.339592 | 14.5902 | 14590.2
0.35956 | 14.6456 | 14645.6
0.379528 | 14.6932 | 14693.2
0.399572 | 14.7438 | 14743.8
0.419703 | 14.7881 | 14788.1
0.43983 | 14.828 | 14828
0.459958 | 14.8644 | 14864.4
0.480089 | 14.8997 | 14899.7
0.500217 | 14.931 | 14931
0.520444 | 14.9608 | 14960.8
0.540679 | 14.9884 | 14988.4
0.56091 | 15.0138 | 15013.8
0.581141 | 15.0375 | 15037.5
0.601375 | 15.0596 | 15059.6
0.621606 | 15.0801 | 15080.1
0.64184 | 15.0989 | 15098.9
0.662072 | 15.1163 | 15116.3
0.682303 | 15.1325 | 15132.5
0.702537 | 15.1473 | 15147.3
0.722768 | 15.1609 | 15160.9
0.742999 | 15.1734 | 15173.4
0.763233 | 15.1847 | 15184.7
0.783464 | 15.195 | 15195
0.803696 | 15.2043 | 15204.3
0.82393 | 15.2125 | 15212.5
0.844161 | 15.2198 | 15219.8
0.864395 | 15.2261 | 15226.1
0.884626 | 15.2315 | 15231.5
0.904857 | 15.236 | 15236
0.925092 | 15.2397 | 15239.7
0.945323 | 15.2425 | 15242.5
0.965554 | 15.2444 | 15244.4
0.985788 | 15.2455 | 15245.5
1.00602 | 15.2458 | 15245.8
1.02625 | 15.2452 | 15245.2
1.04648 | 15.2438 | 15243.8
1.06657 | 15.2417 | 15241.7
1.08639 | 15.2387 | 15238.7
1.10621 | 15.235 | 15235
1.12603 | 15.2304 | 15230.4
1.14585 | 15.2251 | 15225.1
1.16567 | 15.219 | 15219
1.18548 | 15.2121 | 15212.1
1.20531 | 15.2045 | 15204.5
1.22512 | 15.1961 | 15196.1
1.24501 | 15.1867 | 15186.7
1.26549 | 15.1759 | 15175.9
1.28571 | 15.1639 | 15163.9
1.30577 | 15.1511 | 15151.1
1.32582 | 15.1375 | 15137.5
1.34587 | 15.1231 | 15123.1
1.36593 | 15.108 | 15108
1.38598 | 15.092 | 15092
1.40603 | 15.0752 | 15075.2
1.42609 | 15.0576 | 15057.6
1.44614 | 15.0391 | 15039.1
1.46619 | 15.0197 | 15019.7
1.48615 | 14.9994 | 14999.4
1.50578 | 14.9783 | 14978.3
1.5254 | 14.9563 | 14956.3
1.54503 | 14.9333 | 14933.3
1.56466 | 14.9094 | 14909.4
1.58428 | 14.8845 | 14884.5
1.60391 | 14.8587 | 14858.7
1.62354 | 14.8318 | 14831.8
1.64316 | 14.8039 | 14803.9
1.66279 | 14.7752 | 14775.2
1.68242 | 14.7454 | 14745.4
1.70204 | 14.7143 | 14714.3
1.72153 | 14.681 | 14681
1.74072 | 14.6469 | 14646.9
1.75992 | 14.6118 | 14611.8
1.77912 | 14.5755 | 14575.5
1.79937 | 14.536 | 14536
1.81995 | 14.4945 | 14494.5
1.84052 | 14.4516 | 14451.6
1.86109 | 14.4072 | 14407.2
1.88166 | 14.3609 | 14360.9
1.90223 | 14.3127 | 14312.7
1.9228 | 14.2621 | 14262.1
1.94337 | 14.2093 | 14209.3
1.96395 | 14.1543 | 14154.3
1.98452 | 14.0971 | 14097.1
2.00509 | 14.0376 | 14037.6