## Sheet1
displacement,mm | force,kN | force,N
0 | 0.00416753 | 4.16753
0.020001 | 1.43707 | 1437.07
0.0400051 | 2.90051 | 2900.51
0.0599947 | 4.4279 | 4427.9
0.0799874 | 5.51883 | 5518.83
0.099977 | 6.52902 | 6529.02
0.119945 | 7.59298 | 7592.98
0.139913 | 8.50526 | 8505.26
0.159882 | 9.37389 | 9373.89
0.17985 | 10.1894 | 10189.4
0.199818 | 10.9749 | 10974.9
0.219786 | 11.7331 | 11733.1
0.239754 | 12.4679 | 12467.9
0.259722 | 13.204 | 13204
0.279687 | 13.8913 | 13891.3
0.299656 | 14.4679 | 14467.9
0.319624 | 15.0704 | 15070.4
0.339592 | 15.5787 | 15578.7
0.35956 | 16.0422 | 16042.2
0.379528 | 16.4048 | 16404.8
0.399572 | 16.7382 | 16738.2
0.419703 | 16.9256 | 16925.6
0.439831 | 17.0203 | 17020.3
0.459959 | 17.0343 | 17034.3
0.48009 | 17.0035 | 17003.5
0.50021 | 16.9601 | 16960.1
0.520235 | 16.9127 | 16912.7
0.540262 | 16.8628 | 16862.8
0.560287 | 16.8109 | 16810.9
0.580312 | 16.7558 | 16755.8
0.60034 | 16.6921 | 16692.1
0.620364 | 16.6305 | 16630.5
0.640392 | 16.5606 | 16560.6
0.660417 | 16.4938 | 16493.8
0.680441 | 16.4174 | 16417.4
0.700469 | 16.3418 | 16341.8
0.720494 | 16.2613 | 16261.3
0.740518 | 16.18 | 16180
0.760546 | 16.0943 | 16094.3
0.780571 | 16.0038 | 16003.8
0.800596 | 15.9133 | 15913.3
0.820623 | 15.8153 | 15815.3
0.840648 | 15.7191 | 15719.1
0.860676 | 15.616 | 15616
0.8807 | 15.514 | 15514
0.900725 | 15.4057 | 15405.7
0.920753 | 15.2961 | 15296.1
0.940778 | 15.1851 | 15185.1
0.960802 | 15.0687 | 15068.7
0.98083 | 14.9523 | 14952.3
1.00085 | 14.829 | 14829
1.02105 | 14.7069 | 14706.9
1.04128 | 14.5781 | 14578.1
1.06151 | 14.4494 | 14449.4
1.08175 | 14.3164 | 14316.4
1.10198 | 14.1813 | 14181.3
1.12208 | 13.5946 | 13594.6
1.14205 | 9.38991 | 9389.91
1.16201 | 11.1232 | 11123.2
1.18198 | 13.2668 | 13266.8
1.20166 | 13.4218 | 13421.8
1.22192 | 13.471 | 13471
1.24212 | 13.23 | 13230
1.26185 | 13.0668 | 13066.8
1.28181 | 12.9322 | 12932.2
1.30227 | 12.8665 | 12866.5
1.32231 | 12.632 | 12632
1.34234 | 12.3946 | 12394.6
1.36189 | 12.3959 | 12395.9
1.38137 | 12.1406 | 12140.6
1.40085 | 12.0739 | 12073.9
1.42033 | 11.8492 | 11849.2
1.43981 | 11.6569 | 11656.9
1.45929 | 11.4066 | 11406.6
1.47878 | 11.2368 | 11236.8
1.49827 | 11.173 | 11173
1.51779 | 11.0938 | 11093.8
1.53756 | 10.9716 | 10971.6
1.55778 | 10.8562 | 10856.2
1.57773 | 10.7827 | 10782.7
1.59756 | 10.6137 | 10613.7
1.61715 | 10.4635 | 10463.5
1.63647 | 10.2432 | 10243.2
1.65677 | 10.1647 | 10164.7
1.67729 | 10.0518 | 10051.8
1.69767 | 10.0126 | 10012.6
1.71784 | 9.86004 | 9860.04
1.73773 | 9.76863 | 9768.63
1.7576 | 9.60705 | 9607.05
1.77693 | 9.49089 | 9490.89
1.79625 | 9.38759 | 9387.59
1.816 | 9.34051 | 9340.51
1.8367 | 9.20748 | 9207.48
1.85744 | 9.12101 | 9121.01
1.87799 | 9.04341 | 9043.41
1.89799 | 8.96808 | 8968.08
1.91796 | 8.88489 | 8884.89
1.93793 | 8.78819 | 8788.19
1.95724 | 8.72719 | 8727.19
1.97648 | 8.67542 | 8675.42
1.99572 | 8.6718 | 8671.8