## Sheet1
displacement,mm | force,kN | force,N
0 | 0.00416753 | 4.16753
0.020001 | 1.43707 | 1437.07
0.0400051 | 2.90051 | 2900.51
0.0599947 | 4.43098 | 4430.98
0.0799874 | 5.68307 | 5683.07
0.0999767 | 7.27963 | 7279.63
0.119945 | 8.61698 | 8616.98
0.139913 | 9.88422 | 9884.22
0.159881 | 10.684 | 10684
0.179849 | 11.5563 | 11556.3
0.199817 | 12.2267 | 12226.7
0.219786 | 12.8657 | 12865.7
0.239754 | 13.3371 | 13337.1
0.259722 | 13.7073 | 13707.3
0.279687 | 13.9626 | 13962.6
0.299655 | 14.1809 | 14180.9
0.319623 | 14.2572 | 14257.2
0.339592 | 14.273 | 14273
0.35956 | 14.2531 | 14253.1
0.379528 | 14.2226 | 14222.6
0.399572 | 14.1869 | 14186.9
0.419703 | 14.1494 | 14149.4
0.43983 | 14.1102 | 14110.2
0.459958 | 14.0698 | 14069.8
0.480089 | 14.0282 | 14028.2
0.500217 | 13.9851 | 13985.1
0.520246 | 13.9394 | 13939.4
0.540274 | 13.8899 | 13889.9
0.560299 | 13.8396 | 13839.6
0.580324 | 13.7852 | 13785.2
0.600351 | 13.7311 | 13731.1
0.620376 | 13.6726 | 13672.6
0.640404 | 13.6131 | 13613.1
0.660428 | 13.5491 | 13549.1
0.680453 | 13.4855 | 13485.5
0.700481 | 13.4182 | 13418.2
0.720505 | 13.3487 | 13348.7
0.74053 | 13.2763 | 13276.3
0.760558 | 13.202 | 13202
0.780583 | 13.1256 | 13125.6
0.800607 | 13.0456 | 13045.6
0.820635 | 12.9649 | 12964.9
0.84066 | 12.8794 | 12879.4
0.860687 | 12.7925 | 12792.5
0.880712 | 12.7029 | 12702.9
0.900737 | 12.6129 | 12612.9
0.920765 | 12.5203 | 12520.3
0.940789 | 12.4248 | 12424.8
0.960814 | 12.3278 | 12327.8
0.980842 | 12.2271 | 12227.1
1.00087 | 12.1257 | 12125.7
1.02103 | 12.0213 | 12021.3
1.04105 | 9.02143 | 9021.43
1.06102 | 10.7133 | 10713.3
1.08099 | 11.4842 | 11484.2
1.1008 | 11.6504 | 11650.4
1.12082 | 11.1845 | 11184.5
1.14108 | 11.2311 | 11231.1
1.161 | 11.2578 | 11257.8
1.18073 | 11.284 | 11284
1.2009 | 11.1457 | 11145.7
1.22149 | 10.8654 | 10865.4
1.24165 | 10.8261 | 10826.1
1.26168 | 10.632 | 10632
1.28172 | 10.5462 | 10546.2
1.30175 | 10.4132 | 10413.2
1.32179 | 10.2483 | 10248.3
1.34182 | 10.0793 | 10079.3
1.36186 | 9.93196 | 9931.96
1.38189 | 9.88078 | 9880.78
1.40192 | 9.77692 | 9776.92
1.42195 | 9.69406 | 9694.06
1.44178 | 9.5525 | 9552.5
1.46127 | 9.51061 | 9510.61
1.48125 | 9.35145 | 9351.45
1.50161 | 9.24726 | 9247.26
1.52196 | 9.09847 | 9098.47
1.54253 | 9.00538 | 9005.38
1.5631 | 8.90747 | 8907.47
1.58408 | 8.85709 | 8857.09
1.60519 | 8.78703 | 8787.03
1.62502 | 8.65877 | 8658.77
1.64423 | 8.58975 | 8589.75
1.66345 | 8.43721 | 8437.21
1.68267 | 8.35041 | 8350.41
1.70188 | 8.32506 | 8325.06
1.72109 | 8.26967 | 8269.67
1.74031 | 8.17349 | 8173.49
1.75954 | 8.06813 | 8068.13
1.78015 | 8.02203 | 8022.03
1.80075 | 7.95988 | 7959.88
1.82136 | 7.8745 | 7874.5
1.84197 | 7.78487 | 7784.87
1.86254 | 7.69025 | 7690.25
1.88315 | 7.6203 | 7620.3
1.9035 | 7.55783 | 7557.83
1.92308 | 7.49763 | 7497.63
1.94232 | 7.48066 | 7480.66
1.96156 | 7.43274 | 7432.74
1.98085 | 7.3623 | 7362.3
2.00007 | 7.27131 | 7271.31