## Sheet1
displacement,mm | force,kN | force,N
0 | 0.00416753 | 4.16753
0.020001 | 1.43707 | 1437.07
0.040006 | 2.72059 | 2720.59
0.0599956 | 3.57965 | 3579.65
0.0799878 | 4.34704 | 4347.04
0.0999769 | 4.97613 | 4976.13
0.119945 | 5.60157 | 5601.57
0.139913 | 6.10857 | 6108.57
0.159881 | 6.52791 | 6527.91
0.17985 | 6.8767 | 6876.7
0.199818 | 7.08017 | 7080.17
0.219786 | 7.14569 | 7145.69
0.239754 | 7.15346 | 7153.46
0.259722 | 7.1495 | 7149.5
0.279687 | 7.14357 | 7143.57
0.299656 | 7.13667 | 7136.67
0.319624 | 7.12927 | 7129.27
0.339592 | 7.12151 | 7121.51
0.35956 | 7.11368 | 7113.68
0.379528 | 7.10551 | 7105.51
0.399572 | 7.0972 | 7097.2
0.419703 | 7.08867 | 7088.67
0.439831 | 7.08001 | 7080.01
0.459959 | 7.07116 | 7071.16
0.48009 | 7.06217 | 7062.17
0.500217 | 7.05301 | 7053.01
0.520444 | 7.04368 | 7043.68
0.540678 | 7.03413 | 7034.13
0.560909 | 7.02442 | 7024.42
0.581141 | 7.01464 | 7014.64
0.601375 | 7.00473 | 7004.73
0.621606 | 6.9947 | 6994.7
0.64184 | 6.98441 | 6984.41
0.662071 | 6.974 | 6974
0.682302 | 6.9635 | 6963.5
0.702537 | 6.95285 | 6952.85
0.722768 | 6.94203 | 6942.03
0.742999 | 6.93106 | 6931.06
0.763132 | 6.91989 | 6919.89
0.783157 | 6.90862 | 6908.62
0.803182 | 6.89725 | 6897.25
0.823209 | 6.88572 | 6885.72
0.843234 | 6.87397 | 6873.97
0.863105 | 6.86204 | 6862.04
0.882924 | 6.84996 | 6849.96
0.902742 | 6.83775 | 6837.75
0.922563 | 6.82537 | 6825.37
0.942381 | 6.81278 | 6812.78
0.9622 | 6.80004 | 6800.04
0.982003 | 6.78699 | 6786.99
1.00173 | 6.77348 | 6773.48
1.02219 | 6.75917 | 6759.17
1.0425 | 6.74463 | 6744.63
1.06255 | 6.72998 | 6729.98
1.08261 | 6.71509 | 6715.09
1.10266 | 6.7001 | 6700.1
1.12271 | 6.68482 | 6684.82
1.14277 | 6.6693 | 6669.3
1.16282 | 6.6535 | 6653.5
1.18287 | 6.63749 | 6637.49
1.20293 | 6.62109 | 6621.09
1.22298 | 6.60439 | 6604.39
1.24303 | 6.58736 | 6587.36
1.26309 | 6.56972 | 6569.72
1.28314 | 6.55181 | 6551.81
1.30319 | 6.53351 | 6533.51
1.32311 | 6.51474 | 6514.74
1.34302 | 6.49549 | 6495.49
1.36324 | 6.4756 | 6475.6
1.3831 | 6.45547 | 6455.47
1.40302 | 6.43498 | 6434.98
1.42314 | 6.41367 | 6413.67
1.44321 | 6.39208 | 6392.08
1.46287 | 6.3703 | 6370.3
1.48321 | 6.34737 | 6347.37
1.50313 | 6.3242 | 6324.2
1.52297 | 6.30077 | 6300.77
1.54316 | 6.27634 | 6276.34
1.56315 | 6.25154 | 6251.54
1.58284 | 6.22668 | 6226.68
1.60224 | 6.20143 | 6201.43
1.62262 | 6.17465 | 6174.65
1.64303 | 6.14683 | 6146.83
1.6633 | 6.11894 | 6118.94
1.68311 | 6.09095 | 6090.95
1.70284 | 6.06271 | 6062.71
1.72211 | 6.03421 | 6034.21
1.7426 | 6.00352 | 6003.52
1.76301 | 5.97232 | 5972.32
1.78334 | 5.94082 | 5940.82
1.80312 | 5.90924 | 5909.24
1.82289 | 5.87765 | 5877.65
1.84208 | 5.84588 | 5845.88
1.86241 | 5.81217 | 5812.17
1.88289 | 5.77731 | 5777.31
1.90329 | 5.74254 | 5742.54
1.92313 | 5.70754 | 5707.54
1.94291 | 5.67306 | 5673.06
1.96211 | 5.6384 | 5638.4
1.98193 | 5.6027 | 5602.7
2.00258 | 5.56472 | 5564.72