## Sheet1
displacement,mm | force,kN | force,N
0 | 0.00416753 | 4.16753
0.020001 | 1.43707 | 1437.07
0.0400051 | 2.90051 | 2900.51
0.0599947 | 4.43098 | 4430.98
0.0799874 | 5.68307 | 5683.07
0.0999767 | 7.27963 | 7279.63
0.119945 | 8.34211 | 8342.11
0.139913 | 8.96586 | 8965.86
0.159881 | 9.58843 | 9588.43
0.179849 | 10.0066 | 10006.6
0.199817 | 10.3183 | 10318.3
0.219786 | 10.561 | 10561
0.239754 | 10.7614 | 10761.4
0.259722 | 10.8978 | 10897.8
0.279687 | 10.9789 | 10978.9
0.299655 | 11.0296 | 11029.6
0.319623 | 11.0688 | 11068.8
0.339592 | 11.0915 | 11091.5
0.35956 | 11.1111 | 11111.1
0.379528 | 11.1293 | 11129.3
0.399572 | 11.1456 | 11145.6
0.419703 | 11.1605 | 11160.5
0.43983 | 11.1745 | 11174.5
0.459958 | 11.1879 | 11187.9
0.480089 | 11.2005 | 11200.5
0.500217 | 11.2121 | 11212.1
0.520248 | 11.2233 | 11223.3
0.540276 | 11.2343 | 11234.3
0.560301 | 11.2445 | 11244.5
0.580326 | 11.2546 | 11254.6
0.600353 | 11.2641 | 11264.1
0.620378 | 11.2735 | 11273.5
0.640405 | 11.2824 | 11282.4
0.66043 | 11.2911 | 11291.1
0.680455 | 11.2995 | 11299.5
0.700483 | 11.3077 | 11307.7
0.720507 | 11.3156 | 11315.6
0.740532 | 11.3232 | 11323.2
0.76056 | 11.3307 | 11330.7
0.780584 | 11.338 | 11338
0.800609 | 11.3451 | 11345.1
0.820637 | 11.3519 | 11351.9
0.840662 | 11.3586 | 11358.6
0.860689 | 11.3651 | 11365.1
0.880714 | 11.3714 | 11371.4
0.900739 | 11.3775 | 11377.5
0.920766 | 11.3835 | 11383.5
0.940791 | 11.3893 | 11389.3
0.96067 | 11.395 | 11395
0.980491 | 11.4005 | 11400.5
1.00031 | 11.4059 | 11405.9
1.02013 | 11.4111 | 11411.1
1.03995 | 11.4161 | 11416.1
1.05977 | 11.4211 | 11421.1
1.07959 | 11.4259 | 11425.9
1.09941 | 11.4306 | 11430.6
1.11923 | 11.4352 | 11435.2
1.13907 | 11.4396 | 11439.6
1.15955 | 11.4441 | 11444.1
1.18003 | 11.4484 | 11448.4
1.2003 | 11.4526 | 11452.6
1.22035 | 11.4567 | 11456.7
1.24041 | 11.4607 | 11460.7
1.26046 | 11.4644 | 11464.4
1.28051 | 11.4681 | 11468.1
1.30057 | 11.4717 | 11471.7
1.32062 | 11.4751 | 11475.1
1.34067 | 11.4784 | 11478.4
1.36073 | 11.4816 | 11481.6
1.38078 | 11.4847 | 11484.7
1.40083 | 11.4878 | 11487.8
1.42088 | 11.4907 | 11490.7
1.44094 | 11.4935 | 11493.5
1.46099 | 11.4963 | 11496.3
1.48104 | 11.499 | 11499
1.5011 | 11.5016 | 11501.6
1.52115 | 11.5041 | 11504.1
1.54087 | 11.5065 | 11506.5
1.5605 | 11.5089 | 11508.9
1.58013 | 11.5111 | 11511.1
1.59975 | 11.5133 | 11513.3
1.61938 | 11.5155 | 11515.5
1.63901 | 11.5175 | 11517.5
1.65863 | 11.5196 | 11519.6
1.67826 | 11.5215 | 11521.5
1.69789 | 11.5234 | 11523.4
1.71751 | 11.5252 | 11525.2
1.73714 | 11.527 | 11527
1.75677 | 11.5288 | 11528.8
1.77639 | 11.5305 | 11530.5
1.79602 | 11.5321 | 11532.1
1.81565 | 11.5337 | 11533.7
1.83527 | 11.5352 | 11535.2
1.8549 | 11.5367 | 11536.7
1.87425 | 11.538 | 11538
1.89345 | 11.5394 | 11539.4
1.91265 | 11.5406 | 11540.6
1.93241 | 11.5419 | 11541.9
1.95298 | 11.5432 | 11543.2
1.97355 | 11.5444 | 11544.4
1.99412 | 11.5455 | 11545.5