## Sheet1
displacement,mm | force,kN | force,N
0 | 0.00416753 | 4.16753
0.020001 | 1.43707 | 1437.07
0.0400051 | 2.90051 | 2900.51
0.0599947 | 4.43098 | 4430.98
0.0799874 | 5.68307 | 5683.07
0.0999767 | 7.27963 | 7279.63
0.119945 | 8.61698 | 8616.98
0.139913 | 10.175 | 10175
0.159881 | 11.5291 | 11529.1
0.179849 | 12.9938 | 12993.8
0.199817 | 14.4588 | 14458.8
0.219786 | 15.7551 | 15755.1
0.239754 | 17.3145 | 17314.5
0.259722 | 18.5966 | 18596.6
0.279687 | 19.6973 | 19697.3
0.299655 | 20.6687 | 20668.7
0.319623 | 21.5798 | 21579.8
0.339592 | 22.4632 | 22463.2
0.35956 | 22.9891 | 22989.1
0.379528 | 23.6157 | 23615.7
0.399572 | 23.9677 | 23967.7
0.419702 | 24.26 | 24260
0.43983 | 24.4056 | 24405.6
0.459958 | 24.438 | 24438
0.480089 | 24.4314 | 24431.4
0.500214 | 24.4093 | 24409.3
0.520239 | 24.3822 | 24382.2
0.540266 | 24.352 | 24352
0.560291 | 24.3203 | 24320.3
0.580316 | 24.2871 | 24287.1
0.600343 | 24.2504 | 24250.4
0.620368 | 24.2112 | 24211.2
0.640396 | 24.1699 | 24169.9
0.660421 | 24.1276 | 24127.6
0.680445 | 24.0841 | 24084.1
0.700473 | 24.0381 | 24038.1
0.720498 | 23.9895 | 23989.5
0.740522 | 23.9391 | 23939.1
0.76055 | 23.8873 | 23887.3
0.780575 | 23.834 | 23834
0.8006 | 23.7795 | 23779.5
0.820627 | 23.723 | 23723
0.840652 | 23.6648 | 23664.8
0.86068 | 23.6049 | 23604.9
0.880704 | 23.5434 | 23543.4
0.900729 | 23.4805 | 23480.5
0.920757 | 23.4158 | 23415.8
0.940781 | 23.3493 | 23349.3
0.960806 | 23.281 | 23281
0.980834 | 23.21 | 23210
1.00086 | 23.1363 | 23136.3
1.02105 | 23.0604 | 23060.4
1.04128 | 22.9829 | 22982.9
1.06151 | 22.9031 | 22903.1
1.08175 | 22.821 | 22821
1.10198 | 22.7363 | 22736.3
1.12221 | 22.6492 | 22649.2
1.14244 | 22.5597 | 22559.7
1.16243 | 22.4667 | 22466.7
1.18225 | 22.3698 | 22369.8
1.20207 | 22.2695 | 22269.5
1.22189 | 22.1652 | 22165.2
1.24199 | 22.0563 | 22056.3
1.26204 | 21.9412 | 21941.2
1.28207 | 21.823 | 21823
1.3019 | 21.6998 | 21699.8
1.32208 | 21.5705 | 21570.5
1.34194 | 21.4371 | 21437.1
1.36197 | 21.2976 | 21297.6
1.38208 | 21.1519 | 21151.9
1.40182 | 21.0031 | 21003.1
1.4221 | 20.8452 | 20845.2
1.44201 | 20.6832 | 20683.2
1.4619 | 20.5167 | 20516.7
1.48208 | 20.3416 | 20341.6
1.50196 | 20.1637 | 20163.7
1.52208 | 19.9791 | 19979.1
1.54208 | 19.7889 | 19788.9
1.56199 | 19.596 | 19596
1.58215 | 19.3941 | 19394.1
1.60222 | 19.1896 | 19189.6
1.62196 | 18.9841 | 18984.1
1.64141 | 18.7781 | 18778.1
1.66137 | 18.5631 | 18563.1
1.68196 | 18.3374 | 18337.4
1.70232 | 18.1121 | 18112.1
1.72229 | 17.888 | 17888
1.74207 | 17.6657 | 17665.7
1.76149 | 17.4459 | 17445.9
1.78094 | 17.2247 | 17224.7
1.80173 | 16.9864 | 16986.4
1.82221 | 16.7508 | 16750.8
1.84242 | 16.5185 | 16518.5
1.86226 | 16.2902 | 16290.2
1.88199 | 16.0657 | 16065.7
1.90119 | 15.845 | 15845
1.92073 | 15.6252 | 15625.2
1.94155 | 15.393 | 15393
1.96217 | 15.1677 | 15167.7
1.98258 | 14.9502 | 14950.2
2.00249 | 14.7391 | 14739.1